## IDS-VDS Characteristic (mA-mm)
VGS (V) | VDS = 0.100 V | VDS = 0.500 V | VDS = 0.900 V
-0.75 | 0.00037832 | 0.0014974 | 0.0049473
-0.74 | 0.00035993 | 0.0014571 | 0.0048042
-0.73 | 0.00034663 | 0.0014016 | 0.004663
-0.72 | 0.00032977 | 0.0013498 | 0.0044979
-0.71 | 0.0003146 | 0.0012944 | 0.0043695
-0.7 | 0.00030038 | 0.0012565 | 0.0042312
-0.69 | 0.00028802 | 0.001205 | 0.0040917
-0.68 | 0.00027399 | 0.0011647 | 0.0039889
-0.67 | 0.00026171 | 0.0011227 | 0.0038774
-0.66 | 0.00025036 | 0.0010803 | 0.0037516
-0.65 | 0.00023684 | 0.0010391 | 0.0036174
-0.64 | 0.00022476 | 0.0010019 | 0.0035253
-0.63 | 0.00021749 | 0.0009726 | 0.0034108
-0.62 | 0.00020601 | 0.0009352 | 0.0033204
-0.61 | 0.00019838 | 0.0009006 | 0.0032282
-0.6 | 0.00019022 | 0.0008595 | 0.0031005
-0.59 | 0.00018229 | 0.0008305 | 0.0029997
-0.58 | 0.00017413 | 0.0008083 | 0.0028793
-0.57 | 0.00016466 | 0.0007762 | 0.0027979
-0.56 | 0.00015679 | 0.0007468 | 0.0027113
-0.55 | 0.00014884 | 0.0007197 | 0.0026245
-0.54 | 0.00014341 | 0.0006987 | 0.0025545
-0.53 | 0.00013773 | 0.0006765 | 0.0024705
-0.52 | 0.00013209 | 0.0006437 | 0.0023972
-0.51 | 0.00012661 | 0.0006218 | 0.0023396
-0.5 | 0.00012109 | 0.0006085 | 0.0022808
-0.49 | 0.00011744 | 0.0005905 | 0.0022307
-0.48 | 0.00011467 | 0.0005756 | 0.002176
-0.47 | 0.0001123 | 0.0005678 | 0.0021521
-0.46 | 0.00011191 | 0.0005644 | 0.0021262
-0.45 | 0.0001125 | 0.0005644 | 0.0021389
-0.44 | 0.00011614 | 0.0005754 | 0.0021667
-0.43 | 0.00012302 | 0.0005987 | 0.0022519
-0.42 | 0.00013384 | 0.0006346 | 0.0023766
-0.41 | 0.00015084 | 0.0006973 | 0.0025892
-0.4 | 0.00017664 | 0.0007833 | 0.0028922
-0.39 | 0.00021253 | 0.0009117 | 0.0033552
-0.38 | 0.00026449 | 0.0010982 | 0.0040264
-0.37 | 0.00033766 | 0.0013591 | 0.0049716
-0.36 | 0.00043998 | 0.0017261 | 0.006418
-0.35 | 0.00059 | 0.0022292 | 0.008254
-0.34 | 0.0007911 | 0.0029522 | 0.011036
-0.33 | 0.0010638 | 0.0039371 | 0.014779
-0.32 | 0.0014387 | 0.0053207 | 0.020089
-0.31 | 0.0019596 | 0.00738 | 0.027323
-0.3 | 0.0026839 | 0.010045 | 0.037591
-0.29 | 0.0036733 | 0.013692 | 0.051683
-0.28 | 0.0050089 | 0.018685 | 0.07086
-0.27 | 0.007307 | 0.025636 | 0.09789
-0.26 | 0.009962 | 0.035041 | 0.13366
-0.25 | 0.01357 | 0.04801 | 0.18242
-0.24 | 0.018465 | 0.06603 | 0.2485
-0.23 | 0.025221 | 0.09005 | 0.33957
-0.22 | 0.034348 | 0.12219 | 0.461
-0.21 | 0.046779 | 0.16574 | 0.6245
-0.2 | 0.06495 | 0.22423 | 0.8417
-0.19 | 0.08783 | 0.30359 | 1.1339
-0.18 | 0.11919 | 0.41035 | 1.5172
-0.17 | 0.16113 | 0.55005 | 2.0192
-0.16 | 0.21618 | 0.7372 | 2.6672
-0.15 | 0.29078 | 0.9827 | 3.4898
-0.14 | 0.3909 | 1.3049 | 4.5583
-0.13 | 0.52259 | 1.7198 | 5.9
-0.12 | 0.6999 | 2.265 | 7.541
-0.11 | 0.9282 | 2.9615 | 9.534
-0.1 | 1.2286 | 3.8323 | 11.945
-0.09 | 1.6203 | 4.9689 | 14.755
-0.08 | 2.1232 | 6.349 | 18.095
-0.07 | 2.7599 | 8.037 | 21.892
-0.06 | 3.5583 | 10.087 | 26.154
-0.05 | 4.5603 | 12.582 | 31.081
-0.04 | 5.78 | 15.464 | 36.337
-0.03 | 7.252 | 18.869 | 42.257
-0.02 | 9.042 | 22.706 | 48.629
-0.01 | 11.153 | 27.202 | 55.573
0 | 13.596 | 32.188 | 63.09
0.01 | 16.382 | 37.602 | 70.93
0.02 | 19.52 | 43.571 | 79.13
0.03 | 23.03 | 50.173 | 87.91
0.04 | 26.838 | 57.04 | 97.05
0.05 | 30.962 | 64.51 | 106.51
0.06 | 35.349 | 72.35 | 116.25
0.07 | 40.028 | 80.68 | 126.56
0.08 | 44.87 | 89.28 | 136.97
0.09 | 49.845 | 98.31 | 147.63
0.1 | 54.938 | 107.57 | 158.75
0.11 | 59.9 | 117.11 | 169.7
0.12 | 65.14 | 127.14 | 181.22
0.13 | 70.31 | 137.17 | 192.76
0.14 | 75.36 | 147.57 | 204.36
0.15 | 80.27 | 158.11 | 216.16
0.16 | 85.2 | 168.83 | 228.1
0.17 | 89.86 | 179.82 | 240.09
0.18 | 94.49 | 190.58 | 252.23
0.19 | 98.8 | 201.8 | 264.32
0.2 | 102.94 | 213.04 | 276.38
0.21 | 106.85 | 224.42 | 288.76
0.22 | 110.61 | 235.68 | 301.03
0.23 | 114.24 | 247.18 | 313.17
0.24 | 117.63 | 258.54 | 325.47
0.25 | 120.84 | 270.16 | 337.56
0.26 | 123.82 | 281.59 | 349.86
0.27 | 126.69 | 292.87 | 361.86
0.28 | 129.25 | 304.35 | 373.92
0.29 | 131.76 | 315.8 | 385.95
0.3 | 134.23 | 327.17 | 397.89
0.31 | 136.29 | 338.39 | 409.74
0.32 | 138.47 | 349.36 | 421.47
0.33 | 140.26 | 360.59 | 433.04
0.34 | 142.12 | 371.42 | 444.49
0.35 | 143.82 | 382.21 | 455.87
0.36 | 145.54 | 392.78 | 467.03
0.37 | 146.89 | 403.31 | 478.13
0.38 | 148.29 | 413.62 | 489.1
0.39 | 149.69 | 423.71 | 499.6
0.4 | 150.94 | 433.65 | 510.16
0.41 | 152.24 | 443.22 | 520.49
0.42 | 153.14 | 452.84 | 530.77
0.43 | 154.16 | 462.04 | 540.77
0.44 | 155.25 | 471.04 | 550.41
0.45 | 156.03 | 479.82 | 559.92
0.46 | 157.09 | 488.22 | 569.31
0.47 | 157.67 | 496.43 | 578.2
0.48 | 158.57 | 504.34 | 587.2
0.49 | 159.32 | 511.99 | 595.6
0.5 | 160 | 519.26 | 603.8

## Tranconductance (mS-mm)
VGS (V) | VDS = 0.100 V | VDS = 0.500 V | VDS = 0.900 V
-0.75 | -0.001839 | -0.00403 | -0.01431
-0.74 | -0.0015845 | -0.00479 | -0.014215
-0.73 | -0.001508 | -0.005365 | -0.015315
-0.72 | -0.0016015 | -0.00536 | -0.014675
-0.71 | -0.0014695 | -0.004665 | -0.013335
-0.7 | -0.001329 | -0.00447 | -0.01389
-0.69 | -0.0013195 | -0.00459 | -0.012115
-0.68 | -0.0013155 | -0.004115 | -0.010715
-0.67 | -0.0011815 | -0.00422 | -0.011865
-0.66 | -0.0012435 | -0.00418 | -0.013
-0.65 | -0.00128 | -0.00392 | -0.011315
-0.64 | -0.0009675 | -0.003325 | -0.01033
-0.63 | -0.0009375 | -0.003335 | -0.010245
-0.62 | -0.0009555 | -0.0036 | -0.00913
-0.61 | -0.0007895 | -0.003785 | -0.010995
-0.6 | -0.0008045 | -0.003505 | -0.011425
-0.59 | -0.0008045 | -0.00256 | -0.01106
-0.58 | -0.0008815 | -0.002715 | -0.01009
-0.57 | -0.000867 | -0.003075 | -0.0084
-0.56 | -0.000791 | -0.002825 | -0.00867
-0.55 | -0.000669 | -0.002405 | -0.00784
-0.54 | -0.0005555 | -0.00216 | -0.0077
-0.53 | -0.000566 | -0.00275 | -0.007865
-0.52 | -0.000556 | -0.002735 | -0.006545
-0.51 | -0.00055 | -0.00176 | -0.00582
-0.5 | -0.0004585 | -0.001565 | -0.005445
-0.49 | -0.000321 | -0.001645 | -0.00524
-0.48 | -0.000257 | -0.001135 | -0.00393
-0.47 | -0.000138 | -0.00056 | -0.00249
-0.46 | 1e-05 | -0.00017 | -0.00066
-0.45 | 0.0002115 | 0.00055 | 0.002025
-0.44 | 0.000526 | 0.001715 | 0.00565
-0.43 | 0.000885 | 0.00296 | 0.010495
-0.42 | 0.001391 | 0.00493 | 0.016865
-0.41 | 0.00214 | 0.007435 | 0.02578
-0.4 | 0.0030845 | 0.01072 | 0.0383
-0.39 | 0.0043925 | 0.015745 | 0.05671
-0.38 | 0.0062565 | 0.02237 | 0.08082
-0.37 | 0.0087745 | 0.031395 | 0.11958
-0.36 | 0.012617 | 0.043505 | 0.16412
-0.35 | 0.017556 | 0.061305 | 0.2309
-0.34 | 0.02369 | 0.085395 | 0.32625
-0.33 | 0.03238 | 0.118425 | 0.45265
-0.32 | 0.04479 | 0.172145 | 0.6272
-0.31 | 0.06226 | 0.236215 | 0.8751
-0.3 | 0.085685 | 0.3156 | 1.218
-0.29 | 0.11625 | 0.432 | 1.66345
-0.28 | 0.181685 | 0.5972 | 2.31035
-0.27 | 0.247655 | 0.8178 | 3.14
-0.26 | 0.31315 | 1.1187 | 4.2265
-0.25 | 0.42515 | 1.54945 | 5.742
-0.24 | 0.58255 | 2.102 | 7.8575
-0.23 | 0.79415 | 2.808 | 10.625
-0.22 | 1.0779 | 3.7845 | 14.2465
-0.21 | 1.5301 | 5.102 | 19.035
-0.2 | 2.05255 | 6.8925 | 25.47
-0.19 | 2.712 | 9.306 | 33.775
-0.18 | 3.665 | 12.323 | 44.265
-0.17 | 4.8495 | 16.3425 | 57.5
-0.16 | 6.4825 | 21.6325 | 73.53
-0.15 | 8.736 | 28.385 | 94.555
-0.14 | 11.5905 | 36.855 | 120.51
-0.13 | 15.45 | 48.005 | 149.135
-0.12 | 20.2805 | 62.085 | 181.7
-0.11 | 26.435 | 78.365 | 220.2
-0.1 | 34.605 | 100.37 | 261.05
-0.09 | 44.73 | 125.835 | 307.5
-0.08 | 56.98 | 153.405 | 356.85
-0.07 | 71.755 | 186.9 | 402.95
-0.06 | 90.02 | 227.25 | 459.45
-0.05 | 111.085 | 268.85 | 509.15
-0.04 | 134.585 | 314.35 | 558.8
-0.03 | 163.1 | 362.1 | 614.6
-0.02 | 195.05 | 416.65 | 665.8
-0.01 | 227.7 | 474.1 | 723.05
0 | 261.45 | 520 | 767.85
0.01 | 296.2 | 569.15 | 802
0.02 | 332.4 | 628.55 | 849
0.03 | 365.9 | 673.45 | 896
0.04 | 396.6 | 716.85 | 930
0.05 | 425.55 | 765.5 | 960
0.06 | 453.3 | 808.5 | 1002.5
0.07 | 476.05 | 846.5 | 1036
0.08 | 490.85 | 881.5 | 1053.5
0.09 | 503.4 | 914.5 | 1089
0.1 | 502.75 | 940 | 1103.5
0.11 | 510.1 | 978.5 | 1123.5
0.12 | 520.5 | 1003 | 1153
0.13 | 511 | 1021.5 | 1157
0.14 | 498 | 1047 | 1170
0.15 | 492 | 1063 | 1187
0.16 | 479.5 | 1085.5 | 1196.5
0.17 | 464.5 | 1087.5 | 1206.5
0.18 | 447 | 1099 | 1211.5
0.19 | 422.5 | 1123 | 1207.5
0.2 | 402.5 | 1131 | 1222
0.21 | 383.5 | 1132 | 1232.5
0.22 | 369.5 | 1138 | 1220.5
0.23 | 351 | 1143 | 1222
0.24 | 330 | 1149 | 1219.5
0.25 | 309.5 | 1152.5 | 1219.5
0.26 | 292.5 | 1135.5 | 1215
0.27 | 271.5 | 1138 | 1203
0.28 | 253.5 | 1146.5 | 1204.5
0.29 | 249 | 1141 | 1198.5
0.3 | 226.5 | 1129.5 | 1189.5
0.31 | 212 | 1109.5 | 1179
0.32 | 198.5 | 1110 | 1165
0.33 | 182.5 | 1103 | 1151
0.34 | 178 | 1081 | 1141.5
0.35 | 171 | 1068 | 1127
0.36 | 153.5 | 1055 | 1113
0.37 | 137.5 | 1042 | 1103.5
0.38 | 140 | 1020 | 1073.5
0.39 | 132.5 | 1001.5 | 1053
0.4 | 127.5 | 975.5 | 1044.5
0.41 | 110 | 959.5 | 1030.5
0.42 | 96 | 941 | 1014
0.43 | 105.5 | 910 | 982
0.44 | 93.5 | 889 | 957.5
0.45 | 92 | 859 | 945
0.46 | 82 | 830.5 | 914
0.47 | 74 | 806 | 894.5
0.48 | 82.5 | 778 | 870
0.49 | 71.5 | 746 | 830
0.5 | 68 | 727 | 820