## IDS-VDS Characteristic (mA-mm)
VGS (V) | VDS = 0.100 V | VDS = 0.500 V | VDS = 0.900 V
-0.75 | 0.00035827 | 0.0015138 | 0.005124
-0.74 | 0.00033823 | 0.0014549 | 0.0049801
-0.73 | 0.00032217 | 0.0014096 | 0.0048336
-0.72 | 0.00030893 | 0.0013498 | 0.0046926
-0.71 | 0.00029588 | 0.0012998 | 0.0045236
-0.7 | 0.00028067 | 0.0012494 | 0.0043435
-0.69 | 0.00026734 | 0.0012024 | 0.0042737
-0.68 | 0.00025518 | 0.0011597 | 0.0041123
-0.67 | 0.00024486 | 0.0011184 | 0.0039725
-0.66 | 0.00023323 | 0.0010736 | 0.0038655
-0.65 | 0.0002226 | 0.0010389 | 0.0037249
-0.64 | 0.00021049 | 0.0009919 | 0.0036306
-0.63 | 0.00020171 | 0.000965 | 0.0034964
-0.62 | 0.00019418 | 0.0009255 | 0.0033821
-0.61 | 0.00018326 | 0.0008801 | 0.0032702
-0.6 | 0.00017404 | 0.0008432 | 0.0031609
-0.59 | 0.00016727 | 0.0008146 | 0.0030478
-0.58 | 0.00015921 | 0.0007854 | 0.0029545
-0.57 | 0.00015238 | 0.000754 | 0.0028449
-0.56 | 0.00014617 | 0.0007315 | 0.0027556
-0.55 | 0.00013869 | 0.0007053 | 0.0026544
-0.54 | 0.00013226 | 0.0006749 | 0.0025581
-0.53 | 0.00012588 | 0.0006521 | 0.0024867
-0.52 | 0.0001211 | 0.000627 | 0.0024199
-0.51 | 0.00011547 | 0.0006034 | 0.0023568
-0.5 | 0.00011123 | 0.0005868 | 0.0022906
-0.49 | 0.00010699 | 0.0005685 | 0.0022135
-0.48 | 0.00010404 | 0.0005527 | 0.0021758
-0.47 | 0.00010205 | 0.0005403 | 0.002134
-0.46 | 9.991e-05 | 0.0005363 | 0.0021054
-0.45 | 0.00010138 | 0.0005318 | 0.002079
-0.44 | 0.00010408 | 0.0005347 | 0.0021046
-0.43 | 0.00010932 | 0.0005498 | 0.0021492
-0.42 | 0.00011874 | 0.0005803 | 0.002241
-0.41 | 0.00013226 | 0.0006283 | 0.0023926
-0.4 | 0.00015353 | 0.0006997 | 0.0026327
-0.39 | 0.0001848 | 0.0008027 | 0.0029766
-0.38 | 0.00022811 | 0.0009531 | 0.0035105
-0.37 | 0.00029091 | 0.0011684 | 0.0042776
-0.36 | 0.00037813 | 0.0014689 | 0.0053545
-0.35 | 0.0004993 | 0.0018943 | 0.006959
-0.34 | 0.0007159 | 0.0024945 | 0.009124
-0.33 | 0.0009601 | 0.0033086 | 0.012218
-0.32 | 0.0012991 | 0.004465 | 0.016449
-0.31 | 0.0017674 | 0.006235 | 0.022554
-0.3 | 0.0024102 | 0.008485 | 0.030996
-0.29 | 0.0033105 | 0.011568 | 0.042674
-0.28 | 0.0045297 | 0.015849 | 0.0588
-0.27 | 0.006497 | 0.021757 | 0.08112
-0.26 | 0.00888 | 0.029733 | 0.11137
-0.25 | 0.012142 | 0.040951 | 0.15314
-0.24 | 0.016561 | 0.055979 | 0.20972
-0.23 | 0.022701 | 0.0777 | 0.28605
-0.22 | 0.030827 | 0.10518 | 0.3922
-0.21 | 0.042185 | 0.14313 | 0.53174
-0.2 | 0.0574 | 0.1946 | 0.7213
-0.19 | 0.07824 | 0.26407 | 0.9772
-0.18 | 0.10642 | 0.35894 | 1.3137
-0.17 | 0.1442 | 0.48091 | 1.7515
-0.16 | 0.19532 | 0.6498 | 2.3262
-0.15 | 0.26199 | 0.8625 | 3.0697
-0.14 | 0.35431 | 1.155 | 4.0325
-0.13 | 0.47394 | 1.5286 | 5.2362
-0.12 | 0.6403 | 2.0151 | 6.744
-0.11 | 0.8517 | 2.6472 | 8.583
-0.1 | 1.1286 | 3.4478 | 10.825
-0.09 | 1.4982 | 4.4847 | 13.496
-0.08 | 1.9641 | 5.754 | 16.613
-0.07 | 2.5682 | 7.323 | 20.208
-0.06 | 3.3274 | 9.251 | 24.321
-0.05 | 4.2804 | 11.585 | 28.991
-0.04 | 5.447 | 14.336 | 34.088
-0.03 | 6.846 | 17.55 | 39.774
-0.02 | 8.551 | 21.309 | 46.012
-0.01 | 10.58 | 25.559 | 52.734
0 | 12.973 | 30.42 | 60.11
0.01 | 15.693 | 35.742 | 67.78
0.02 | 18.747 | 41.485 | 75.82
0.03 | 22.195 | 47.941 | 84.47
0.04 | 25.954 | 54.798 | 93.49
0.05 | 30.015 | 62.09 | 102.83
0.06 | 34.416 | 69.81 | 112.67
0.07 | 39.057 | 78.1 | 122.58
0.08 | 43.842 | 86.66 | 133.02
0.09 | 48.831 | 95.55 | 143.62
0.1 | 53.857 | 104.75 | 154.44
0.11 | 58.85 | 114.34 | 165.59
0.12 | 64.05 | 124.23 | 176.91
0.13 | 69.27 | 134.16 | 188.41
0.14 | 74.36 | 144.56 | 200.04
0.15 | 79.32 | 154.98 | 211.73
0.16 | 84.23 | 165.71 | 223.63
0.17 | 88.96 | 176.67 | 235.69
0.18 | 93.44 | 187.48 | 247.76
0.19 | 97.83 | 198.63 | 259.79
0.2 | 102.04 | 209.85 | 272.04
0.21 | 106.15 | 221.24 | 284.25
0.22 | 109.89 | 232.64 | 296.59
0.23 | 113.46 | 244 | 308.82
0.24 | 116.83 | 255.47 | 321
0.25 | 120.09 | 267.02 | 333.37
0.26 | 123.3 | 278.46 | 345.42
0.27 | 126.08 | 289.82 | 357.61
0.28 | 128.73 | 301.28 | 369.7
0.29 | 131.22 | 312.68 | 381.71
0.3 | 133.45 | 324.07 | 393.73
0.31 | 135.89 | 335.45 | 405.64
0.32 | 137.93 | 346.39 | 417.36
0.33 | 139.95 | 357.62 | 429.06
0.34 | 141.7 | 368.51 | 440.7
0.35 | 143.44 | 379.33 | 451.89
0.36 | 145.11 | 390.08 | 463.27
0.37 | 146.69 | 400.6 | 474.49
0.38 | 148.09 | 410.99 | 485.39
0.39 | 149.36 | 421.19 | 496.22
0.4 | 150.74 | 431.17 | 506.65
0.41 | 151.92 | 440.83 | 517.13
0.42 | 153.02 | 450.5 | 527.44
0.43 | 154.09 | 459.82 | 537.52
0.44 | 154.82 | 468.9 | 547.22
0.45 | 156.07 | 477.77 | 556.82
0.46 | 156.88 | 486.29 | 566.33
0.47 | 157.73 | 494.58 | 575.4
0.48 | 158.48 | 502.58 | 584.4
0.49 | 159.18 | 510.3 | 593
0.5 | 160.04 | 517.76 | 601.4

## Tranconductance (mS-mm)
VGS (V) | VDS = 0.100 V | VDS = 0.500 V | VDS = 0.900 V
-0.75 | -0.002004 | -0.00589 | -0.01439
-0.74 | -0.001805 | -0.00521 | -0.01452
-0.73 | -0.001465 | -0.005255 | -0.014375
-0.72 | -0.0013145 | -0.00549 | -0.0155
-0.71 | -0.001413 | -0.00502 | -0.017455
-0.7 | -0.001427 | -0.00487 | -0.012495
-0.69 | -0.0012745 | -0.004485 | -0.01156
-0.68 | -0.001124 | -0.0042 | -0.01506
-0.67 | -0.0010975 | -0.004305 | -0.01234
-0.66 | -0.001113 | -0.003975 | -0.01238
-0.65 | -0.001137 | -0.004085 | -0.011745
-0.64 | -0.0010445 | -0.003695 | -0.011425
-0.63 | -0.0008155 | -0.00332 | -0.012425
-0.62 | -0.0009225 | -0.004245 | -0.01131
-0.61 | -0.001007 | -0.004115 | -0.01106
-0.6 | -0.0007995 | -0.003275 | -0.01112
-0.59 | -0.0007415 | -0.00289 | -0.01032
-0.58 | -0.0007445 | -0.00303 | -0.010145
-0.57 | -0.000652 | -0.002695 | -0.009945
-0.56 | -0.0006845 | -0.002435 | -0.009525
-0.55 | -0.0006955 | -0.00283 | -0.009875
-0.54 | -0.0006405 | -0.00266 | -0.008385
-0.53 | -0.000558 | -0.002395 | -0.00691
-0.52 | -0.0005205 | -0.002435 | -0.006495
-0.51 | -0.0004935 | -0.00201 | -0.006465
-0.5 | -0.000424 | -0.001745 | -0.007165
-0.49 | -0.0003595 | -0.001705 | -0.00574
-0.48 | -0.000247 | -0.00141 | -0.003975
-0.47 | -0.0002065 | -0.00082 | -0.00352
-0.46 | -3.35e-05 | -0.000425 | -0.00275
-0.45 | 0.0002085 | -8e-05 | -4e-05
-0.44 | 0.000397 | 0.0009 | 0.00351
-0.43 | 0.000733 | 0.00228 | 0.00682
-0.42 | 0.001147 | 0.003925 | 0.01217
-0.41 | 0.0017395 | 0.00597 | 0.019585
-0.4 | 0.002627 | 0.00872 | 0.0292
-0.39 | 0.003729 | 0.01267 | 0.04389
-0.38 | 0.0053055 | 0.018285 | 0.06505
-0.37 | 0.007501 | 0.02579 | 0.0922
-0.36 | 0.0104195 | 0.036295 | 0.13407
-0.35 | 0.0168885 | 0.05128 | 0.188475
-0.34 | 0.02304 | 0.070715 | 0.26295
-0.33 | 0.02916 | 0.098525 | 0.36625
-0.32 | 0.040365 | 0.14632 | 0.5168
-0.31 | 0.055555 | 0.201 | 0.72735
-0.3 | 0.077155 | 0.26665 | 1.006
-0.29 | 0.105975 | 0.3682 | 1.3902
-0.28 | 0.159325 | 0.50945 | 1.9223
-0.27 | 0.217515 | 0.6942 | 2.6285
-0.26 | 0.28225 | 0.9597 | 3.601
-0.25 | 0.38405 | 1.3123 | 4.9175
-0.24 | 0.52795 | 1.83745 | 6.6455
-0.23 | 0.7133 | 2.46005 | 9.124
-0.22 | 0.9742 | 3.2715 | 12.2845
-0.21 | 1.32865 | 4.471 | 16.455
-0.2 | 1.80275 | 6.047 | 22.273
-0.19 | 2.451 | 8.217 | 29.62
-0.18 | 3.298 | 10.842 | 38.715
-0.17 | 4.445 | 14.543 | 50.625
-0.16 | 5.8895 | 19.0795 | 65.91
-0.15 | 7.9495 | 25.26 | 85.315
-0.14 | 10.5975 | 33.305 | 108.325
-0.13 | 14.2995 | 43.005 | 135.575
-0.12 | 18.888 | 55.93 | 167.34
-0.11 | 24.415 | 71.635 | 204.05
-0.1 | 32.325 | 91.875 | 245.65
-0.09 | 41.775 | 115.31 | 289.4
-0.08 | 53.5 | 141.915 | 335.6
-0.07 | 68.165 | 174.85 | 385.4
-0.06 | 85.61 | 213.1 | 439.15
-0.05 | 105.98 | 254.25 | 488.35
-0.04 | 128.28 | 298.25 | 539.15
-0.03 | 155.2 | 348.65 | 596.2
-0.02 | 186.7 | 400.45 | 648
-0.01 | 221.1 | 455.55 | 704.9
0 | 255.65 | 509.15 | 752.3
0.01 | 288.7 | 553.25 | 785.5
0.02 | 325.1 | 609.95 | 834.5
0.03 | 360.35 | 665.65 | 883.5
0.04 | 391 | 707.45 | 918
0.05 | 423.1 | 750.6 | 959
0.06 | 452.1 | 800.5 | 987.5
0.07 | 471.3 | 842.5 | 1017.5
0.08 | 488.7 | 872.5 | 1052
0.09 | 500.75 | 904.5 | 1071
0.1 | 500.95 | 939.5 | 1098.5
0.11 | 509.65 | 974 | 1123.5
0.12 | 521 | 991 | 1141
0.13 | 515.5 | 1016.5 | 1156.5
0.14 | 502.5 | 1041 | 1166
0.15 | 493.5 | 1057.5 | 1179.5
0.16 | 482 | 1084.5 | 1198
0.17 | 460.5 | 1088.5 | 1206.5
0.18 | 443.5 | 1098 | 1205
0.19 | 430 | 1118.5 | 1214
0.2 | 416 | 1130.5 | 1223
0.21 | 392.5 | 1139.5 | 1227.5
0.22 | 365.5 | 1138 | 1228.5
0.23 | 347 | 1141.5 | 1220.5
0.24 | 331.5 | 1151 | 1227.5
0.25 | 323.5 | 1149.5 | 1221
0.26 | 299.5 | 1140 | 1212
0.27 | 271.5 | 1141 | 1214
0.28 | 257 | 1143 | 1205
0.29 | 236 | 1139.5 | 1201.5
0.3 | 233.5 | 1138.5 | 1196.5
0.31 | 224 | 1116 | 1181.5
0.32 | 203 | 1108.5 | 1171
0.33 | 188.5 | 1106 | 1167
0.34 | 174.5 | 1085.5 | 1141.5
0.35 | 170.5 | 1078.5 | 1128.5
0.36 | 162.5 | 1063.5 | 1130
0.37 | 149 | 1045.5 | 1106
0.38 | 133.5 | 1029.5 | 1086.5
0.39 | 132.5 | 1009 | 1063
0.4 | 128 | 982 | 1045.5
0.41 | 114 | 966.5 | 1039.5
0.42 | 108.5 | 949.5 | 1019.5
0.43 | 90 | 920 | 989
0.44 | 99 | 897.5 | 965
0.45 | 103 | 869.5 | 955.5
0.46 | 83 | 840.5 | 929
0.47 | 80 | 814.5 | 903.5
0.48 | 72.5 | 786 | 880
0.49 | 78 | 759 | 850
0.5 | 86 | 746 | 840