## IDS-VDS Characteristic (mA-mm)
VGS (V) | VDS = 0.100 V | VDS = 0.500 V | VDS = 0.900 V
-0.75 | 0.00044765 | 0.0018621 | 0.006295
-0.74 | 0.00042042 | 0.0017923 | 0.006062
-0.73 | 0.00040407 | 0.0017333 | 0.005909
-0.72 | 0.00038648 | 0.0016814 | 0.005758
-0.71 | 0.00036777 | 0.0016053 | 0.005562
-0.7 | 0.00035394 | 0.0015426 | 0.00535
-0.69 | 0.00033621 | 0.0014918 | 0.00517
-0.68 | 0.00031856 | 0.0014374 | 0.005067
-0.67 | 0.00030569 | 0.0013816 | 0.0048803
-0.66 | 0.00029286 | 0.0013315 | 0.0047349
-0.65 | 0.00027875 | 0.0012765 | 0.0045681
-0.64 | 0.0002633 | 0.0012335 | 0.0044094
-0.63 | 0.00024941 | 0.0011912 | 0.0042738
-0.62 | 0.00023848 | 0.0011378 | 0.0041454
-0.61 | 0.0002275 | 0.001096 | 0.0040078
-0.6 | 0.0002164 | 0.0010556 | 0.0038877
-0.59 | 0.0002075 | 0.0010109 | 0.0037498
-0.58 | 0.00019866 | 0.0009757 | 0.0036344
-0.57 | 0.00018823 | 0.0009391 | 0.0035451
-0.56 | 0.00017904 | 0.0009059 | 0.0034054
-0.55 | 0.00017064 | 0.0008701 | 0.0033164
-0.54 | 0.00016319 | 0.0008357 | 0.0032074
-0.53 | 0.00015626 | 0.0008049 | 0.0030942
-0.52 | 0.00014937 | 0.0007791 | 0.0029941
-0.51 | 0.00014227 | 0.0007546 | 0.0029027
-0.5 | 0.00013545 | 0.0007238 | 0.0028205
-0.49 | 0.0001303 | 0.0007016 | 0.0027436
-0.48 | 0.00012568 | 0.0006842 | 0.0026643
-0.47 | 0.00012182 | 0.000671 | 0.0026267
-0.46 | 0.00012063 | 0.0006602 | 0.0025572
-0.45 | 0.00011907 | 0.0006475 | 0.0025292
-0.44 | 0.00012095 | 0.0006467 | 0.0025265
-0.43 | 0.00012492 | 0.0006587 | 0.0025578
-0.42 | 0.00013347 | 0.0006836 | 0.0026386
-0.41 | 0.00014644 | 0.0007234 | 0.0027692
-0.4 | 0.00016592 | 0.0007863 | 0.0029971
-0.39 | 0.00019578 | 0.0008867 | 0.0033223
-0.38 | 0.0002382 | 0.0010322 | 0.0038253
-0.37 | 0.00029884 | 0.001241 | 0.0045394
-0.36 | 0.00038353 | 0.0015288 | 0.0055797
-0.35 | 0.00050152 | 0.0019459 | 0.007159
-0.34 | 0.0007107 | 0.0025197 | 0.009267
-0.33 | 0.0009525 | 0.0033345 | 0.012227
-0.32 | 0.0012825 | 0.0044437 | 0.016451
-0.31 | 0.0017471 | 0.006203 | 0.0223
-0.3 | 0.0023858 | 0.00837 | 0.030408
-0.29 | 0.0032694 | 0.011416 | 0.041911
-0.28 | 0.004471 | 0.015596 | 0.05784
-0.27 | 0.006414 | 0.021402 | 0.07962
-0.26 | 0.008767 | 0.029319 | 0.10971
-0.25 | 0.011982 | 0.040207 | 0.1495
-0.24 | 0.016347 | 0.055026 | 0.20466
-0.23 | 0.022367 | 0.07626 | 0.28125
-0.22 | 0.030524 | 0.10384 | 0.38378
-0.21 | 0.041563 | 0.14149 | 0.52291
-0.2 | 0.056723 | 0.19169 | 0.7051
-0.19 | 0.07907 | 0.26062 | 0.9496
-0.18 | 0.10779 | 0.3524 | 1.2848
-0.17 | 0.14504 | 0.47573 | 1.7202
-0.16 | 0.19673 | 0.6373 | 2.2869
-0.15 | 0.26501 | 0.8561 | 3.021
-0.14 | 0.35714 | 1.1437 | 3.9418
-0.13 | 0.47965 | 1.5128 | 5.1349
-0.12 | 0.6399 | 1.9926 | 6.648
-0.11 | 0.8573 | 2.6265 | 8.466
-0.1 | 1.1357 | 3.4228 | 10.643
-0.09 | 1.5045 | 4.4467 | 13.314
-0.08 | 1.9747 | 5.705 | 16.398
-0.07 | 2.5782 | 7.281 | 19.955
-0.06 | 3.3356 | 9.177 | 23.966
-0.05 | 4.2988 | 11.534 | 28.697
-0.04 | 5.4712 | 14.237 | 33.785
-0.03 | 6.85 | 17.472 | 39.43
-0.02 | 8.566 | 21.209 | 45.684
-0.01 | 10.574 | 25.447 | 52.256
0 | 12.99 | 30.218 | 59.6
0.01 | 15.696 | 35.558 | 67.32
0.02 | 18.765 | 41.341 | 75.46
0.03 | 22.211 | 47.841 | 84.12
0.04 | 25.974 | 54.722 | 93.12
0.05 | 30.039 | 61.89 | 102.32
0.06 | 34.413 | 69.73 | 112.12
0.07 | 39.085 | 77.9 | 122.22
0.08 | 43.838 | 86.45 | 132.54
0.09 | 48.838 | 95.34 | 143.12
0.1 | 53.891 | 104.52 | 153.96
0.11 | 58.92 | 114.05 | 165.03
0.12 | 64.12 | 123.98 | 176.51
0.13 | 69.24 | 134.05 | 187.94
0.14 | 74.37 | 144.3 | 199.35
0.15 | 79.4 | 154.8 | 211.24
0.16 | 84.34 | 165.46 | 223.28
0.17 | 89.06 | 176.35 | 235.19
0.18 | 93.53 | 187.32 | 247.29
0.19 | 97.9 | 198.47 | 259.3
0.2 | 102.14 | 209.72 | 271.56
0.21 | 106.19 | 220.95 | 283.85
0.22 | 110.01 | 232.42 | 296.06
0.23 | 113.64 | 243.83 | 308.28
0.24 | 117.08 | 255.19 | 320.52
0.25 | 120.2 | 266.87 | 332.9
0.26 | 123.3 | 278.27 | 345.07
0.27 | 126.17 | 289.72 | 357.17
0.28 | 128.82 | 301.16 | 369.13
0.29 | 131.6 | 312.61 | 381.25
0.3 | 133.83 | 323.81 | 393.32
0.31 | 135.99 | 335.16 | 405.21
0.32 | 138.13 | 346.45 | 417.08
0.33 | 140.15 | 357.47 | 428.59
0.34 | 142.16 | 368.61 | 440.18
0.35 | 143.74 | 379.23 | 451.66
0.36 | 145.26 | 389.99 | 462.88
0.37 | 146.91 | 400.69 | 474.14
0.38 | 148.52 | 411.05 | 484.98
0.39 | 149.79 | 421.25 | 495.83
0.4 | 150.96 | 431.12 | 506.45
0.41 | 152.16 | 441 | 516.88
0.42 | 153.26 | 450.66 | 527.17
0.43 | 154.64 | 460.01 | 537.27
0.44 | 155.39 | 469.06 | 547.21
0.45 | 156.27 | 477.93 | 556.72
0.46 | 157.2 | 486.62 | 566.36
0.47 | 158.04 | 494.93 | 575
0.48 | 159.06 | 502.97 | 584.2
0.49 | 159.64 | 510.65 | 593
0.5 | 160.36 | 518.16 | 601.4

## Tranconductance (mS-mm)
VGS (V) | VDS = 0.100 V | VDS = 0.500 V | VDS = 0.900 V
-0.75 | -0.002723 | -0.00698 | -0.0233
-0.74 | -0.002179 | -0.00644 | -0.0193
-0.73 | -0.001697 | -0.005545 | -0.0152
-0.72 | -0.001815 | -0.0064 | -0.01735
-0.71 | -0.001627 | -0.00694 | -0.0204
-0.7 | -0.001578 | -0.005675 | -0.0196
-0.69 | -0.001769 | -0.00526 | -0.01415
-0.68 | -0.001526 | -0.00551 | -0.014485
-0.67 | -0.001285 | -0.005295 | -0.016605
-0.66 | -0.001347 | -0.005255 | -0.01561
-0.65 | -0.001478 | -0.0049 | -0.016275
-0.64 | -0.001467 | -0.004265 | -0.014715
-0.63 | -0.001241 | -0.004785 | -0.0132
-0.62 | -0.0010955 | -0.00476 | -0.0133
-0.61 | -0.001104 | -0.00411 | -0.012885
-0.6 | -0.001 | -0.004255 | -0.0129
-0.59 | -0.000887 | -0.003995 | -0.012665
-0.58 | -0.0009635 | -0.00359 | -0.010235
-0.57 | -0.000981 | -0.00349 | -0.01145
-0.56 | -0.0008795 | -0.00345 | -0.011435
-0.55 | -0.0007925 | -0.00351 | -0.0099
-0.54 | -0.000719 | -0.00326 | -0.01111
-0.53 | -0.000691 | -0.00283 | -0.010665
-0.52 | -0.0006995 | -0.002515 | -0.009575
-0.51 | -0.000696 | -0.002765 | -0.00868
-0.5 | -0.0005985 | -0.00265 | -0.007955
-0.49 | -0.0004885 | -0.00198 | -0.00781
-0.48 | -0.000424 | -0.00153 | -0.005845
-0.47 | -0.0002525 | -0.0012 | -0.005355
-0.46 | -0.0001375 | -0.001175 | -0.004875
-0.45 | 1.6e-05 | -0.000675 | -0.001535
-0.44 | 0.0002925 | 0.00056 | 0.00143
-0.43 | 0.000626 | 0.001845 | 0.005605
-0.42 | 0.001076 | 0.003235 | 0.01057
-0.41 | 0.0016225 | 0.005135 | 0.017925
-0.4 | 0.002467 | 0.008165 | 0.027655
-0.39 | 0.003614 | 0.012295 | 0.04141
-0.38 | 0.005153 | 0.017715 | 0.060855
-0.37 | 0.0072665 | 0.02483 | 0.08772
-0.36 | 0.010134 | 0.035245 | 0.13098
-0.35 | 0.0163585 | 0.049545 | 0.184365
-0.34 | 0.022549 | 0.06943 | 0.2534
-0.33 | 0.02859 | 0.0962 | 0.3592
-0.32 | 0.03973 | 0.143425 | 0.50365
-0.31 | 0.055165 | 0.196315 | 0.69785
-0.3 | 0.076115 | 0.26065 | 0.98055
-0.29 | 0.10426 | 0.3613 | 1.3716
-0.28 | 0.15723 | 0.4993 | 1.88545
-0.27 | 0.2148 | 0.68615 | 2.5935
-0.26 | 0.2784 | 0.94025 | 3.494
-0.25 | 0.379 | 1.28535 | 4.7475
-0.24 | 0.51925 | 1.80265 | 6.5875
-0.23 | 0.70885 | 2.4407 | 8.956
-0.22 | 0.9598 | 3.2615 | 12.083
-0.21 | 1.30995 | 4.3925 | 16.066
-0.2 | 1.87535 | 5.9565 | 21.3345
-0.19 | 2.55335 | 8.0355 | 28.985
-0.18 | 3.2985 | 10.7555 | 38.53
-0.17 | 4.447 | 14.245 | 50.105
-0.16 | 5.9985 | 19.0185 | 65.04
-0.15 | 8.0205 | 25.32 | 82.745
-0.14 | 10.732 | 32.835 | 105.695
-0.13 | 14.138 | 42.445 | 135.31
-0.12 | 18.8825 | 55.685 | 166.555
-0.11 | 24.79 | 71.51 | 199.75
-0.1 | 32.36 | 91.01 | 242.4
-0.09 | 41.95 | 114.11 | 287.75
-0.08 | 53.685 | 141.715 | 332.05
-0.07 | 68.045 | 173.6 | 378.4
-0.06 | 86.03 | 212.65 | 437.1
-0.05 | 106.78 | 253 | 490.95
-0.04 | 127.56 | 296.9 | 536.65
-0.03 | 154.74 | 348.6 | 594.95
-0.02 | 186.2 | 398.75 | 641.3
-0.01 | 221.2 | 450.45 | 695.8
0 | 256.1 | 505.55 | 753.2
0.01 | 288.75 | 556.15 | 793
0.02 | 325.75 | 614.15 | 840
0.03 | 360.45 | 669.05 | 883
0.04 | 391.4 | 702.45 | 910
0.05 | 421.95 | 750.4 | 950
0.06 | 452.3 | 800.5 | 995
0.07 | 471.25 | 836 | 1021
0.08 | 487.65 | 872 | 1045
0.09 | 502.65 | 903.5 | 1071
0.1 | 504.1 | 935.5 | 1095.5
0.11 | 511.45 | 973 | 1127.5
0.12 | 516 | 1000 | 1145.5
0.13 | 512.5 | 1016 | 1142
0.14 | 508 | 1037.5 | 1165
0.15 | 498.5 | 1058 | 1196.5
0.16 | 483 | 1077.5 | 1197.5
0.17 | 459.5 | 1093 | 1200.5
0.18 | 442 | 1106 | 1205.5
0.19 | 430.5 | 1120 | 1213.5
0.2 | 414.5 | 1124 | 1227.5
0.21 | 393.5 | 1135 | 1225
0.22 | 372.5 | 1144 | 1221.5
0.23 | 353.5 | 1138.5 | 1223
0.24 | 328 | 1152 | 1231
0.25 | 311 | 1154 | 1227.5
0.26 | 298.5 | 1142.5 | 1213.5
0.27 | 276 | 1144.5 | 1203
0.28 | 271.5 | 1144.5 | 1204
0.29 | 250.5 | 1132.5 | 1209.5
0.3 | 219.5 | 1127.5 | 1198
0.31 | 215 | 1132 | 1188
0.32 | 208 | 1115.5 | 1169
0.33 | 201.5 | 1108 | 1155
0.34 | 179.5 | 1088 | 1153.5
0.35 | 155 | 1069 | 1135
0.36 | 158.5 | 1073 | 1124
0.37 | 163 | 1053 | 1105
0.38 | 144 | 1028 | 1084.5
0.39 | 122 | 1003.5 | 1073.5
0.4 | 118.5 | 987.5 | 1052.5
0.41 | 115 | 977 | 1036
0.42 | 124 | 950.5 | 1019.5
0.43 | 106.5 | 920 | 1002
0.44 | 81.5 | 896 | 972.5
0.45 | 90.5 | 878 | 957.5
0.46 | 88.5 | 850 | 914
0.47 | 93 | 817.5 | 892
0.48 | 80 | 786 | 900
0.49 | 65 | 759.5 | 860
0.5 | 72 | 751 | 840