## IDS-VDS Characteristic (mA-mm)
VGS (V) | VDS = 0.100 V | VDS = 0.500 V | VDS = 0.900 V
-0.75 | 0.00039491 | 0.0017115 | 0.005905
-0.74 | 0.00037547 | 0.0016597 | 0.005679
-0.73 | 0.0003567 | 0.0015932 | 0.005488
-0.72 | 0.0003416 | 0.0015303 | 0.005332
-0.71 | 0.00032774 | 0.0014815 | 0.005162
-0.7 | 0.0003129 | 0.0014317 | 0.0049984
-0.69 | 0.0002975 | 0.001371 | 0.0048485
-0.68 | 0.00028423 | 0.0013255 | 0.0047004
-0.67 | 0.00027085 | 0.0012761 | 0.0045632
-0.66 | 0.00025876 | 0.0012187 | 0.004385
-0.65 | 0.00024729 | 0.001176 | 0.0042538
-0.64 | 0.00023638 | 0.0011395 | 0.0041359
-0.63 | 0.00022464 | 0.001089 | 0.0039792
-0.62 | 0.00021423 | 0.0010479 | 0.0038476
-0.61 | 0.00020445 | 0.0010145 | 0.0037005
-0.6 | 0.00019443 | 0.000968 | 0.0036026
-0.59 | 0.00018586 | 0.000933 | 0.0034595
-0.58 | 0.00017844 | 0.0008978 | 0.0033721
-0.57 | 0.0001686 | 0.0008631 | 0.0032643
-0.56 | 0.00016078 | 0.0008317 | 0.0031462
-0.55 | 0.00015278 | 0.0008024 | 0.0030354
-0.54 | 0.00014494 | 0.0007699 | 0.0029503
-0.53 | 0.00013931 | 0.000738 | 0.0028449
-0.52 | 0.00013335 | 0.0007156 | 0.002745
-0.51 | 0.00012771 | 0.0006909 | 0.0026735
-0.5 | 0.00012308 | 0.0006648 | 0.0025899
-0.49 | 0.00011783 | 0.0006442 | 0.0025002
-0.48 | 0.00011412 | 0.0006249 | 0.0024534
-0.47 | 0.00011063 | 0.0006111 | 0.0024086
-0.46 | 0.00010939 | 0.0005995 | 0.0023878
-0.45 | 0.00010988 | 0.0005936 | 0.0023431
-0.44 | 0.00011197 | 0.0005966 | 0.0023619
-0.43 | 0.00011634 | 0.0006118 | 0.0024019
-0.42 | 0.00012582 | 0.0006415 | 0.0024859
-0.41 | 0.00013923 | 0.0006846 | 0.0026451
-0.4 | 0.0001606 | 0.0007508 | 0.0028846
-0.39 | 0.00019096 | 0.0008553 | 0.0032477
-0.38 | 0.0002344 | 0.0010088 | 0.0037559
-0.37 | 0.00029668 | 0.0012267 | 0.0045471
-0.36 | 0.00038291 | 0.0015269 | 0.005634
-0.35 | 0.00050378 | 0.0019585 | 0.007284
-0.34 | 0.0007154 | 0.0025605 | 0.009515
-0.33 | 0.0009613 | 0.0033981 | 0.012606
-0.32 | 0.0012989 | 0.0045479 | 0.016999
-0.31 | 0.0017656 | 0.00632 | 0.023061
-0.3 | 0.0024064 | 0.008589 | 0.031657
-0.29 | 0.0033069 | 0.011645 | 0.043578
-0.28 | 0.0045135 | 0.016003 | 0.06045
-0.27 | 0.006482 | 0.021931 | 0.08268
-0.26 | 0.008814 | 0.030129 | 0.11361
-0.25 | 0.012088 | 0.041237 | 0.15579
-0.24 | 0.016491 | 0.056443 | 0.21362
-0.23 | 0.022633 | 0.07868 | 0.29393
-0.22 | 0.030767 | 0.10655 | 0.39786
-0.21 | 0.04204 | 0.14502 | 0.54212
-0.2 | 0.05744 | 0.19632 | 0.7359
-0.19 | 0.07818 | 0.26697 | 0.9932
-0.18 | 0.10626 | 0.36208 | 1.3416
-0.17 | 0.14375 | 0.48459 | 1.7918
-0.16 | 0.19414 | 0.6544 | 2.3709
-0.15 | 0.2618 | 0.8761 | 3.1161
-0.14 | 0.3525 | 1.1661 | 4.0995
-0.13 | 0.47343 | 1.546 | 5.3155
-0.12 | 0.6389 | 2.0406 | 6.823
-0.11 | 0.8499 | 2.6796 | 8.719
-0.1 | 1.1292 | 3.4745 | 10.983
-0.09 | 1.4946 | 4.5285 | 13.673
-0.08 | 1.9648 | 5.815 | 16.865
-0.07 | 2.566 | 7.387 | 20.427
-0.06 | 3.3192 | 9.35 | 24.606
-0.05 | 4.2812 | 11.712 | 29.316
-0.04 | 5.4322 | 14.426 | 34.498
-0.03 | 6.844 | 17.696 | 40.199
-0.02 | 8.543 | 21.451 | 46.446
-0.01 | 10.58 | 25.731 | 53.215
0 | 12.947 | 30.643 | 60.63
0.01 | 15.672 | 35.928 | 68.39
0.02 | 18.734 | 41.757 | 76.48
0.03 | 22.163 | 48.286 | 85.25
0.04 | 25.961 | 55.173 | 94.17
0.05 | 29.996 | 62.39 | 103.63
0.06 | 34.402 | 70.21 | 113.39
0.07 | 39.031 | 78.4 | 123.46
0.08 | 43.863 | 87.05 | 133.77
0.09 | 48.818 | 96.01 | 144.46
0.1 | 53.913 | 105.27 | 155.38
0.11 | 58.93 | 114.87 | 166.5
0.12 | 64.15 | 124.67 | 177.99
0.13 | 69.3 | 134.85 | 189.34
0.14 | 74.38 | 145.17 | 201.06
0.15 | 79.4 | 155.64 | 212.89
0.16 | 84.36 | 166.41 | 224.86
0.17 | 89.11 | 177.31 | 236.9
0.18 | 93.64 | 188.3 | 248.87
0.19 | 97.99 | 199.42 | 261.07
0.2 | 102.14 | 210.66 | 273.25
0.21 | 106.29 | 221.96 | 285.57
0.22 | 110.16 | 233.44 | 297.76
0.23 | 113.73 | 244.93 | 310.12
0.24 | 117.15 | 256.42 | 322.36
0.25 | 120.27 | 268.1 | 334.68
0.26 | 123.38 | 279.38 | 346.95
0.27 | 126.25 | 290.95 | 358.91
0.28 | 129.02 | 302.41 | 371.1
0.29 | 131.54 | 313.75 | 383.2
0.3 | 134 | 325.25 | 395.26
0.31 | 136.15 | 336.53 | 407.2
0.32 | 138.27 | 347.67 | 418.87
0.33 | 140.32 | 358.89 | 430.69
0.34 | 142.22 | 369.84 | 442.27
0.35 | 144 | 380.56 | 453.63
0.36 | 145.39 | 391.37 | 464.83
0.37 | 147.01 | 402.02 | 476.13
0.38 | 148.57 | 412.46 | 487.06
0.39 | 149.76 | 422.73 | 497.88
0.4 | 151.08 | 432.53 | 508.53
0.41 | 152.16 | 442.42 | 518.83
0.42 | 153.4 | 452.06 | 529.32
0.43 | 154.46 | 461.52 | 539.36
0.44 | 155.46 | 470.5 | 549.24
0.45 | 156.35 | 479.38 | 558.88
0.46 | 157.36 | 488.05 | 568.29
0.47 | 158.21 | 496.35 | 577
0.48 | 159.03 | 504.43 | 586.4
0.49 | 159.85 | 512.09 | 595
0.5 | 160.6 | 519.65 | 603.7

## Tranconductance (mS-mm)
VGS (V) | VDS = 0.100 V | VDS = 0.500 V | VDS = 0.900 V
-0.75 | -0.001944 | -0.00518 | -0.0226
-0.74 | -0.0019105 | -0.005915 | -0.02085
-0.73 | -0.0016935 | -0.00647 | -0.01735
-0.72 | -0.001448 | -0.005585 | -0.0163
-0.71 | -0.001435 | -0.00493 | -0.01668
-0.7 | -0.001512 | -0.005525 | -0.015675
-0.69 | -0.0014335 | -0.00531 | -0.0149
-0.68 | -0.0013325 | -0.004745 | -0.014265
-0.67 | -0.0012735 | -0.00534 | -0.01577
-0.66 | -0.001178 | -0.005005 | -0.01547
-0.65 | -0.001119 | -0.00396 | -0.012455
-0.64 | -0.0011325 | -0.00435 | -0.01373
-0.63 | -0.0011075 | -0.00458 | -0.014415
-0.62 | -0.0010095 | -0.003725 | -0.013935
-0.61 | -0.00099 | -0.003995 | -0.01225
-0.6 | -0.0009295 | -0.004075 | -0.01205
-0.59 | -0.0007995 | -0.00351 | -0.011525
-0.58 | -0.000863 | -0.003495 | -0.00976
-0.57 | -0.000883 | -0.003305 | -0.011295
-0.56 | -0.000791 | -0.003035 | -0.011445
-0.55 | -0.000792 | -0.00309 | -0.009795
-0.54 | -0.0006735 | -0.00322 | -0.009525
-0.53 | -0.0005795 | -0.002715 | -0.010265
-0.52 | -0.00058 | -0.002355 | -0.00857
-0.51 | -0.0005135 | -0.00254 | -0.007755
-0.5 | -0.000494 | -0.002335 | -0.008665
-0.49 | -0.000448 | -0.001995 | -0.006825
-0.48 | -0.00036 | -0.001655 | -0.00458
-0.47 | -0.0002365 | -0.00127 | -0.00328
-0.46 | -3.75e-05 | -0.000875 | -0.003275
-0.45 | 0.000129 | -0.000145 | -0.001295
-0.44 | 0.000323 | 0.00091 | 0.00294
-0.43 | 0.0006925 | 0.002245 | 0.0062
-0.42 | 0.0011445 | 0.00364 | 0.01216
-0.41 | 0.001739 | 0.005465 | 0.019935
-0.4 | 0.0025865 | 0.008535 | 0.03013
-0.39 | 0.00369 | 0.0129 | 0.043565
-0.38 | 0.005286 | 0.01857 | 0.06497
-0.37 | 0.0074255 | 0.025905 | 0.093905
-0.36 | 0.010355 | 0.03659 | 0.136845
-0.35 | 0.0166245 | 0.05168 | 0.19405
-0.34 | 0.022876 | 0.07198 | 0.2661
-0.33 | 0.029175 | 0.09937 | 0.3742
-0.32 | 0.040215 | 0.146095 | 0.52275
-0.31 | 0.055375 | 0.202055 | 0.7329
-0.3 | 0.077065 | 0.26625 | 1.02585
-0.29 | 0.105355 | 0.3707 | 1.43965
-0.28 | 0.158755 | 0.5143 | 1.9551
-0.27 | 0.215025 | 0.7063 | 2.658
-0.26 | 0.2803 | 0.9653 | 3.6555
-0.25 | 0.38385 | 1.3157 | 5.0005
-0.24 | 0.52725 | 1.87215 | 6.907
-0.23 | 0.7138 | 2.50535 | 9.212
-0.22 | 0.97035 | 3.317 | 12.4095
-0.21 | 1.33365 | 4.4885 | 16.902
-0.2 | 1.807 | 6.0975 | 22.554
-0.19 | 2.441 | 8.288 | 30.285
-0.18 | 3.2785 | 10.881 | 39.93
-0.17 | 4.394 | 14.616 | 51.465
-0.16 | 5.9025 | 19.5755 | 66.215
-0.15 | 7.918 | 25.585 | 86.43
-0.14 | 10.5815 | 33.495 | 109.97
-0.13 | 14.32 | 43.725 | 136.175
-0.12 | 18.8235 | 56.68 | 170.175
-0.11 | 24.515 | 71.695 | 208
-0.1 | 32.235 | 92.445 | 247.7
-0.09 | 41.78 | 117.025 | 294.1
-0.08 | 53.57 | 142.925 | 337.7
-0.07 | 67.72 | 176.75 | 387.05
-0.06 | 85.76 | 216.25 | 444.45
-0.05 | 105.65 | 253.8 | 494.6
-0.04 | 128.14 | 299.2 | 544.15
-0.03 | 155.54 | 351.25 | 597.4
-0.02 | 186.8 | 401.75 | 650.8
-0.01 | 220.2 | 459.6 | 709.2
0 | 254.6 | 509.85 | 758.75
0.01 | 289.35 | 555.7 | 792.5
0.02 | 324.55 | 617.9 | 843
0.03 | 361.35 | 670.8 | 884.5
0.04 | 391.65 | 705.2 | 919
0.05 | 422.05 | 751.85 | 961
0.06 | 451.75 | 800.5 | 991.5
0.07 | 473.05 | 842 | 1019
0.08 | 489.35 | 880.5 | 1050
0.09 | 502.5 | 911 | 1080.5
0.1 | 505.6 | 943 | 1102
0.11 | 511.85 | 970 | 1130.5
0.12 | 518.5 | 999 | 1142
0.13 | 511.5 | 1025 | 1153.5
0.14 | 505 | 1039.5 | 1177.5
0.15 | 499 | 1062 | 1190
0.16 | 485.5 | 1083.5 | 1200.5
0.17 | 464 | 1094.5 | 1200.5
0.18 | 444 | 1105.5 | 1208.5
0.19 | 425 | 1118 | 1219
0.2 | 415 | 1127 | 1225
0.21 | 401 | 1139 | 1225.5
0.22 | 372 | 1148.5 | 1227.5
0.23 | 349.5 | 1149 | 1230
0.24 | 327 | 1158.5 | 1228
0.25 | 311.5 | 1148 | 1229.5
0.26 | 299 | 1142.5 | 1211.5
0.27 | 282 | 1151.5 | 1207.5
0.28 | 264.5 | 1140 | 1214.5
0.29 | 249 | 1142 | 1208
0.3 | 230.5 | 1139 | 1200
0.31 | 213.5 | 1121 | 1180.5
0.32 | 208.5 | 1118 | 1174.5
0.33 | 197.5 | 1108.5 | 1170
0.34 | 184 | 1083.5 | 1147
0.35 | 158.5 | 1076.5 | 1128
0.36 | 150.5 | 1073 | 1125
0.37 | 159 | 1054.5 | 1111.5
0.38 | 137.5 | 1035.5 | 1087.5
0.39 | 125.5 | 1003.5 | 1073.5
0.4 | 120 | 984.5 | 1047.5
0.41 | 116 | 976.5 | 1039.5
0.42 | 115 | 955 | 1026.5
0.43 | 103 | 922 | 996
0.44 | 94.5 | 893 | 976
0.45 | 95 | 877.5 | 952.5
0.46 | 93 | 848.5 | 906
0.47 | 83.5 | 819 | 905.5
0.48 | 82 | 787 | 900
0.49 | 78.5 | 761 | 865
0.5 | 75 | 756 | 870