## IDS-VDS Characteristic (mA-mm)
VGS (V) | VDS = 0.100 V | VDS = 0.500 V | VDS = 0.900 V
-0.75 | 0.00042531 | 0.001786 | 0.00607
-0.74 | 0.00040327 | 0.0017142 | 0.005849
-0.73 | 0.00038573 | 0.0016553 | 0.00567
-0.72 | 0.00036732 | 0.0015847 | 0.005514
-0.71 | 0.00035171 | 0.0015285 | 0.005322
-0.7 | 0.00033354 | 0.0014747 | 0.005156
-0.69 | 0.00031836 | 0.0014152 | 0.0050083
-0.68 | 0.00030308 | 0.0013642 | 0.0048375
-0.67 | 0.00028993 | 0.0013137 | 0.0046931
-0.66 | 0.00027757 | 0.001272 | 0.0045506
-0.65 | 0.00026249 | 0.0012206 | 0.0043877
-0.64 | 0.0002511 | 0.0011798 | 0.0042816
-0.63 | 0.0002402 | 0.0011296 | 0.0041194
-0.62 | 0.0002302 | 0.0010939 | 0.0040047
-0.61 | 0.00021596 | 0.0010484 | 0.0038429
-0.6 | 0.00020789 | 0.0010112 | 0.0037674
-0.59 | 0.00019868 | 0.0009705 | 0.0036161
-0.58 | 0.00018929 | 0.0009338 | 0.0034986
-0.57 | 0.00017967 | 0.0008997 | 0.0033834
-0.56 | 0.00017187 | 0.0008665 | 0.0032727
-0.55 | 0.0001638 | 0.0008341 | 0.0031643
-0.54 | 0.00015537 | 0.0008067 | 0.0030794
-0.53 | 0.00014716 | 0.0007777 | 0.0029798
-0.52 | 0.00014178 | 0.0007483 | 0.002876
-0.51 | 0.00013513 | 0.0007267 | 0.002791
-0.5 | 0.00012858 | 0.000696 | 0.0027008
-0.49 | 0.00012378 | 0.0006751 | 0.0026324
-0.48 | 0.00011988 | 0.0006549 | 0.0025678
-0.47 | 0.0001167 | 0.0006369 | 0.002517
-0.46 | 0.00011499 | 0.0006247 | 0.0024853
-0.45 | 0.0001145 | 0.0006226 | 0.0024631
-0.44 | 0.00011639 | 0.000619 | 0.0024357
-0.43 | 0.00012078 | 0.0006341 | 0.002481
-0.42 | 0.0001283 | 0.0006568 | 0.0025579
-0.41 | 0.00014162 | 0.0006983 | 0.0026984
-0.4 | 0.00016118 | 0.0007648 | 0.0029134
-0.39 | 0.00019113 | 0.0008687 | 0.0032656
-0.38 | 0.00023327 | 0.0010105 | 0.0037778
-0.37 | 0.0002931 | 0.0012206 | 0.0045035
-0.36 | 0.00037671 | 0.0015146 | 0.0055592
-0.35 | 0.00049355 | 0.0019265 | 0.007163
-0.34 | 0.0007019 | 0.0025017 | 0.009312
-0.33 | 0.0009409 | 0.0033192 | 0.012299
-0.32 | 0.001268 | 0.0044497 | 0.016558
-0.31 | 0.0017256 | 0.00619 | 0.022408
-0.3 | 0.0023579 | 0.008367 | 0.030761
-0.29 | 0.0032289 | 0.011408 | 0.042258
-0.28 | 0.0044171 | 0.015615 | 0.05815
-0.27 | 0.006304 | 0.021405 | 0.0802
-0.26 | 0.008608 | 0.029433 | 0.11037
-0.25 | 0.011778 | 0.040341 | 0.15188
-0.24 | 0.016085 | 0.055252 | 0.20677
-0.23 | 0.022078 | 0.07658 | 0.28354
-0.22 | 0.030111 | 0.10458 | 0.38686
-0.21 | 0.040948 | 0.14191 | 0.52699
-0.2 | 0.055995 | 0.19215 | 0.7135
-0.19 | 0.07804 | 0.26008 | 0.9633
-0.18 | 0.10622 | 0.35394 | 1.2962
-0.17 | 0.1434 | 0.47705 | 1.7351
-0.16 | 0.19412 | 0.6408 | 2.3084
-0.15 | 0.26158 | 0.8565 | 3.0459
-0.14 | 0.35204 | 1.1421 | 3.9807
-0.13 | 0.47313 | 1.5157 | 5.1995
-0.12 | 0.6331 | 1.9915 | 6.668
-0.11 | 0.8475 | 2.6352 | 8.524
-0.1 | 1.1212 | 3.4283 | 10.734
-0.09 | 1.4905 | 4.4426 | 13.416
-0.08 | 1.9549 | 5.717 | 16.463
-0.07 | 2.552 | 7.289 | 20.065
-0.06 | 3.3045 | 9.19 | 24.129
-0.05 | 4.2615 | 11.524 | 28.719
-0.04 | 5.4283 | 14.256 | 33.893
-0.03 | 6.798 | 17.499 | 39.507
-0.02 | 8.515 | 21.197 | 45.72
-0.01 | 10.506 | 25.473 | 52.397
0 | 12.882 | 30.222 | 59.75
0.01 | 15.621 | 35.567 | 67.39
0.02 | 18.67 | 41.358 | 75.44
0.03 | 22.087 | 47.784 | 84.11
0.04 | 25.862 | 54.65 | 93.12
0.05 | 29.931 | 61.91 | 102.36
0.06 | 34.255 | 69.55 | 112.04
0.07 | 38.926 | 77.81 | 122.17
0.08 | 43.72 | 86.41 | 132.5
0.09 | 48.711 | 95.35 | 143.1
0.1 | 53.733 | 104.54 | 153.78
0.11 | 58.74 | 113.94 | 164.95
0.12 | 63.98 | 123.94 | 176.31
0.13 | 69.1 | 133.97 | 187.81
0.14 | 74.14 | 144.32 | 199.51
0.15 | 79.22 | 154.89 | 211.04
0.16 | 84.13 | 165.36 | 223.08
0.17 | 88.82 | 176.4 | 235.06
0.18 | 93.37 | 187.38 | 247
0.19 | 97.74 | 198.37 | 259.1
0.2 | 101.91 | 209.69 | 271.25
0.21 | 106.01 | 221.04 | 283.55
0.22 | 109.83 | 232.42 | 295.8
0.23 | 113.48 | 243.83 | 308.1
0.24 | 116.93 | 255.29 | 320.17
0.25 | 120.12 | 266.72 | 332.52
0.26 | 123.06 | 278.22 | 344.76
0.27 | 125.97 | 289.7 | 356.81
0.28 | 128.59 | 301.11 | 368.98
0.29 | 131.37 | 312.57 | 380.84
0.3 | 133.68 | 323.79 | 393.02
0.31 | 135.83 | 335.2 | 404.89
0.32 | 137.93 | 346.3 | 416.62
0.33 | 139.92 | 357.45 | 428.3
0.34 | 141.86 | 368.38 | 439.69
0.35 | 143.58 | 379.13 | 451.15
0.36 | 145.06 | 389.91 | 462.36
0.37 | 146.6 | 400.53 | 473.64
0.38 | 148.26 | 410.88 | 484.41
0.39 | 149.51 | 420.95 | 495.26
0.4 | 150.78 | 430.9 | 505.91
0.41 | 151.88 | 440.76 | 516.25
0.42 | 152.94 | 450.41 | 526.69
0.43 | 154.32 | 459.78 | 536.54
0.44 | 155.14 | 468.73 | 546.44
0.45 | 155.98 | 477.62 | 556.09
0.46 | 156.88 | 486.28 | 565.48
0.47 | 157.77 | 494.55 | 574.5
0.48 | 158.75 | 502.54 | 583.4
0.49 | 159.38 | 510.2 | 591.9
0.5 | 160.01 | 517.78 | 600.7

## Tranconductance (mS-mm)
VGS (V) | VDS = 0.100 V | VDS = 0.500 V | VDS = 0.900 V
-0.75 | -0.002204 | -0.00718 | -0.0221
-0.74 | -0.001979 | -0.006535 | -0.02
-0.73 | -0.0017975 | -0.006475 | -0.01675
-0.72 | -0.001701 | -0.00634 | -0.0174
-0.71 | -0.001689 | -0.0055 | -0.0179
-0.7 | -0.0016675 | -0.005665 | -0.015685
-0.69 | -0.001523 | -0.005525 | -0.015925
-0.68 | -0.0014215 | -0.005075 | -0.01576
-0.67 | -0.0012755 | -0.00461 | -0.014345
-0.66 | -0.001372 | -0.004655 | -0.01527
-0.65 | -0.0013235 | -0.00461 | -0.01345
-0.64 | -0.0011145 | -0.00455 | -0.013415
-0.63 | -0.001045 | -0.004295 | -0.013845
-0.62 | -0.001212 | -0.00406 | -0.013825
-0.61 | -0.0011155 | -0.004135 | -0.011865
-0.6 | -0.000864 | -0.003895 | -0.01134
-0.59 | -0.00093 | -0.00387 | -0.01344
-0.58 | -0.0009505 | -0.00354 | -0.011635
-0.57 | -0.000871 | -0.003365 | -0.011295
-0.56 | -0.0007935 | -0.00328 | -0.010955
-0.55 | -0.000825 | -0.00299 | -0.009665
-0.54 | -0.000832 | -0.00282 | -0.009225
-0.53 | -0.0006795 | -0.00292 | -0.01017
-0.52 | -0.0006015 | -0.00255 | -0.00944
-0.51 | -0.00066 | -0.002615 | -0.00876
-0.5 | -0.0005675 | -0.00258 | -0.00793
-0.49 | -0.000435 | -0.002055 | -0.00665
-0.48 | -0.000354 | -0.00191 | -0.00577
-0.47 | -0.0002445 | -0.00151 | -0.004125
-0.46 | -0.00011 | -0.000715 | -0.002695
-0.45 | 7e-05 | -0.000285 | -0.00248
-0.44 | 0.000314 | 0.000575 | 0.000895
-0.43 | 0.0005955 | 0.00189 | 0.00611
-0.42 | 0.001042 | 0.00321 | 0.01087
-0.41 | 0.001644 | 0.0054 | 0.017775
-0.4 | 0.0024755 | 0.00852 | 0.02836
-0.39 | 0.0036045 | 0.012285 | 0.04322
-0.38 | 0.0050985 | 0.017595 | 0.061895
-0.37 | 0.007172 | 0.025205 | 0.08907
-0.36 | 0.0100225 | 0.035295 | 0.132975
-0.35 | 0.0162595 | 0.049355 | 0.18764
-0.34 | 0.0223675 | 0.069635 | 0.2568
-0.33 | 0.028305 | 0.0974 | 0.3623
-0.32 | 0.039235 | 0.14354 | 0.50545
-0.31 | 0.054495 | 0.195865 | 0.71015
-0.3 | 0.075165 | 0.2609 | 0.9925
-0.29 | 0.10296 | 0.3624 | 1.36945
-0.28 | 0.153755 | 0.49985 | 1.8971
-0.27 | 0.209545 | 0.6909 | 2.611
-0.26 | 0.2737 | 0.9468 | 3.584
-0.25 | 0.37385 | 1.29095 | 4.82
-0.24 | 0.515 | 1.81195 | 6.583
-0.23 | 0.7013 | 2.4664 | 9.0045
-0.22 | 0.9435 | 3.2665 | 12.1725
-0.21 | 1.2942 | 4.3785 | 16.332
-0.2 | 1.8546 | 5.9085 | 21.8155
-0.19 | 2.51125 | 8.0895 | 29.135
-0.18 | 3.268 | 10.8485 | 38.59
-0.17 | 4.395 | 14.343 | 50.61
-0.16 | 5.909 | 18.9725 | 65.54
-0.15 | 7.896 | 25.065 | 83.615
-0.14 | 10.5775 | 32.96 | 107.68
-0.13 | 14.053 | 42.47 | 134.365
-0.12 | 18.7185 | 55.975 | 166.225
-0.11 | 24.405 | 71.84 | 203.3
-0.1 | 32.15 | 90.37 | 244.6
-0.09 | 41.685 | 114.435 | 286.45
-0.08 | 53.075 | 142.32 | 332.45
-0.07 | 67.48 | 173.65 | 383.3
-0.06 | 85.475 | 211.75 | 432.7
-0.05 | 106.19 | 253.3 | 488.2
-0.04 | 126.825 | 298.75 | 539.4
-0.03 | 154.335 | 347.05 | 591.35
-0.02 | 185.4 | 398.7 | 644.5
-0.01 | 218.35 | 451.25 | 701.5
0 | 255.75 | 504.7 | 749.65
0.01 | 289.4 | 556.8 | 784.5
0.02 | 323.3 | 610.85 | 836
0.03 | 359.6 | 664.6 | 884
0.04 | 392.2 | 706.3 | 912.5
0.05 | 419.65 | 745 | 946
0.06 | 449.75 | 795 | 990.5
0.07 | 473.25 | 843 | 1023
0.08 | 489.25 | 877 | 1046.5
0.09 | 500.65 | 906.5 | 1064
0.1 | 501.45 | 929.5 | 1092.5
0.11 | 512.35 | 970 | 1126.5
0.12 | 518 | 1001.5 | 1143
0.13 | 508 | 1019 | 1160
0.14 | 506 | 1046 | 1161.5
0.15 | 499.5 | 1052 | 1178.5
0.16 | 480 | 1075.5 | 1201
0.17 | 462 | 1101 | 1196
0.18 | 446 | 1098.5 | 1202
0.19 | 427 | 1115.5 | 1212.5
0.2 | 413.5 | 1133.5 | 1222.5
0.21 | 396 | 1136.5 | 1227.5
0.22 | 373.5 | 1139.5 | 1227.5
0.23 | 355 | 1143.5 | 1218.5
0.24 | 332 | 1144.5 | 1221
0.25 | 306.5 | 1146.5 | 1229.5
0.26 | 292.5 | 1149 | 1214.5
0.27 | 276.5 | 1144.5 | 1211
0.28 | 270 | 1143.5 | 1201.5
0.29 | 254.5 | 1134 | 1202
0.3 | 223 | 1131.5 | 1202.5
0.31 | 212.5 | 1125.5 | 1180
0.32 | 204.5 | 1112.5 | 1170.5
0.33 | 196.5 | 1104 | 1153.5
0.34 | 183 | 1084 | 1142.5
0.35 | 160 | 1076.5 | 1133.5
0.36 | 151 | 1070 | 1124.5
0.37 | 160 | 1048.5 | 1102.5
0.38 | 145.5 | 1021 | 1081
0.39 | 126 | 1001 | 1075
0.4 | 118.5 | 990.5 | 1049.5
0.41 | 108 | 975.5 | 1039
0.42 | 122 | 951 | 1014.5
0.43 | 110 | 916 | 987.5
0.44 | 83 | 892 | 977.5
0.45 | 87 | 877.5 | 952
0.46 | 89.5 | 846.5 | 920.5
0.47 | 93.5 | 813 | 896
0.48 | 80.5 | 782.5 | 870
0.49 | 63 | 762 | 865
0.5 | 63 | 758 | 880