## IDS-VDS Characteristic (mA-mm)
VGS (V) | VDS = 0.100 V | VDS = 0.500 V | VDS = 0.900 V
-0.75 | 0.0003925 | 0.0016486 | 0.005509
-0.74 | 0.00037442 | 0.0015883 | 0.005334
-0.73 | 0.00035551 | 0.0015334 | 0.005174
-0.72 | 0.00034133 | 0.0014838 | 0.005029
-0.71 | 0.00032543 | 0.0014298 | 0.0048719
-0.7 | 0.00030937 | 0.0013729 | 0.0046905
-0.69 | 0.00029676 | 0.0013278 | 0.0045135
-0.68 | 0.00028228 | 0.0012791 | 0.0044155
-0.67 | 0.00026984 | 0.0012277 | 0.0042908
-0.66 | 0.00025673 | 0.001187 | 0.0041576
-0.65 | 0.00024583 | 0.0011427 | 0.0040224
-0.64 | 0.000233 | 0.0010979 | 0.0038665
-0.63 | 0.00022337 | 0.0010599 | 0.0037887
-0.62 | 0.000213 | 0.0010181 | 0.0036325
-0.61 | 0.00020237 | 0.0009851 | 0.0035181
-0.6 | 0.00019291 | 0.0009455 | 0.0034023
-0.59 | 0.00018562 | 0.0009083 | 0.003305
-0.58 | 0.00017547 | 0.000875 | 0.0032004
-0.57 | 0.00016719 | 0.0008441 | 0.0030859
-0.56 | 0.00015972 | 0.0008059 | 0.0029815
-0.55 | 0.00015268 | 0.0007849 | 0.0028865
-0.54 | 0.00014502 | 0.0007542 | 0.0027905
-0.53 | 0.0001386 | 0.0007273 | 0.0027264
-0.52 | 0.00013207 | 0.000698 | 0.0026278
-0.51 | 0.00012696 | 0.0006732 | 0.0025634
-0.5 | 0.00012277 | 0.0006494 | 0.0024724
-0.49 | 0.00011848 | 0.0006336 | 0.0024129
-0.48 | 0.00011397 | 0.0006156 | 0.0023487
-0.47 | 0.00011122 | 0.0006023 | 0.0023136
-0.46 | 0.00011076 | 0.0005926 | 0.0022902
-0.45 | 0.00011147 | 0.0005881 | 0.0022865
-0.44 | 0.00011333 | 0.0005973 | 0.0022988
-0.43 | 0.00011926 | 0.0006115 | 0.0023528
-0.42 | 0.0001283 | 0.0006404 | 0.0024527
-0.41 | 0.00014348 | 0.0006933 | 0.0026176
-0.4 | 0.00016615 | 0.0007694 | 0.0028887
-0.39 | 0.00019891 | 0.0008865 | 0.0032837
-0.38 | 0.00024567 | 0.0010428 | 0.0038502
-0.37 | 0.0003114 | 0.0012758 | 0.0046733
-0.36 | 0.00040332 | 0.0016063 | 0.00589
-0.35 | 0.00053138 | 0.0020656 | 0.007548
-0.34 | 0.0007566 | 0.0027031 | 0.009884
-0.33 | 0.0010127 | 0.0035914 | 0.013208
-0.32 | 0.0013735 | 0.0048103 | 0.017741
-0.31 | 0.0018615 | 0.006724 | 0.024176
-0.3 | 0.0025442 | 0.009073 | 0.033247
-0.29 | 0.0034767 | 0.012386 | 0.045889
-0.28 | 0.0047601 | 0.016933 | 0.06294
-0.27 | 0.006797 | 0.023226 | 0.08694
-0.26 | 0.009279 | 0.031823 | 0.11921
-0.25 | 0.012693 | 0.043773 | 0.16261
-0.24 | 0.017319 | 0.06088 | 0.2224
-0.23 | 0.023717 | 0.08254 | 0.30514
-0.22 | 0.032236 | 0.11211 | 0.41398
-0.21 | 0.044041 | 0.15257 | 0.56483
-0.2 | 0.06128 | 0.20674 | 0.762
-0.19 | 0.08352 | 0.27924 | 1.0178
-0.18 | 0.11265 | 0.37774 | 1.3785
-0.17 | 0.15293 | 0.50749 | 1.835
-0.16 | 0.20638 | 0.6798 | 2.4333
-0.15 | 0.27699 | 0.9122 | 3.1997
-0.14 | 0.37323 | 1.2172 | 4.1784
-0.13 | 0.5 | 1.608 | 5.4294
-0.12 | 0.6702 | 2.1144 | 7.003
-0.11 | 0.8927 | 2.7615 | 8.868
-0.1 | 1.1835 | 3.6068 | 11.121
-0.09 | 1.5657 | 4.6707 | 13.867
-0.08 | 2.0508 | 5.992 | 17.067
-0.07 | 2.6668 | 7.578 | 20.682
-0.06 | 3.4541 | 9.595 | 24.856
-0.05 | 4.4387 | 11.973 | 29.563
-0.04 | 5.6343 | 14.79 | 34.82
-0.03 | 7.066 | 18.072 | 40.589
-0.02 | 8.781 | 21.868 | 46.846
-0.01 | 10.877 | 26.186 | 53.621
0 | 13.294 | 31.094 | 61.07
0.01 | 16.044 | 36.592 | 68.91
0.02 | 19.134 | 42.349 | 77
0.03 | 22.666 | 48.865 | 85.77
0.04 | 26.463 | 55.816 | 94.8
0.05 | 30.565 | 63.13 | 104.19
0.06 | 34.986 | 71.03 | 113.97
0.07 | 39.629 | 79.26 | 124.23
0.08 | 44.516 | 87.86 | 134.56
0.09 | 49.508 | 96.87 | 145.35
0.1 | 54.571 | 106.14 | 156.07
0.11 | 59.61 | 115.75 | 167.26
0.12 | 64.84 | 125.73 | 178.76
0.13 | 70.07 | 135.79 | 190.24
0.14 | 75.14 | 146.15 | 201.9
0.15 | 80.11 | 156.71 | 213.68
0.16 | 84.97 | 167.61 | 225.66
0.17 | 89.73 | 178.55 | 237.72
0.18 | 94.36 | 189.42 | 249.77
0.19 | 98.75 | 200.7 | 261.79
0.2 | 102.91 | 211.9 | 274.03
0.21 | 106.89 | 223.36 | 286.51
0.22 | 110.7 | 234.86 | 298.7
0.23 | 114.44 | 246.16 | 311.06
0.24 | 117.83 | 257.7 | 323.08
0.25 | 121.07 | 269.32 | 335.5
0.26 | 124.06 | 280.79 | 347.75
0.27 | 126.83 | 292.2 | 360
0.28 | 129.66 | 303.69 | 372.1
0.29 | 132.12 | 315.15 | 384.03
0.3 | 134.56 | 326.6 | 396.21
0.31 | 136.79 | 337.93 | 408.05
0.32 | 138.79 | 348.97 | 419.84
0.33 | 140.8 | 360.16 | 431.46
0.34 | 142.66 | 371.18 | 443.07
0.35 | 144.44 | 382.07 | 454.44
0.36 | 146.01 | 392.78 | 465.7
0.37 | 147.61 | 403.35 | 477
0.38 | 148.94 | 413.74 | 487.75
0.39 | 150.38 | 423.91 | 498.71
0.4 | 151.68 | 433.93 | 509.25
0.41 | 152.68 | 443.62 | 519.72
0.42 | 154 | 453.34 | 530.09
0.43 | 154.95 | 462.61 | 540.03
0.44 | 156.03 | 471.75 | 549.93
0.45 | 156.95 | 480.61 | 559.48
0.46 | 157.71 | 489.16 | 569.01
0.47 | 158.67 | 497.44 | 578
0.48 | 159.49 | 505.46 | 586.6
0.49 | 160.25 | 513.19 | 595.6
0.5 | 160.87 | 520.63 | 603.8

## Tranconductance (mS-mm)
VGS (V) | VDS = 0.100 V | VDS = 0.500 V | VDS = 0.900 V
-0.75 | -0.001808 | -0.00603 | -0.0175
-0.74 | -0.0018495 | -0.00576 | -0.01675
-0.73 | -0.0016545 | -0.005225 | -0.01525
-0.72 | -0.001504 | -0.00518 | -0.015105
-0.71 | -0.001598 | -0.005545 | -0.016925
-0.7 | -0.0014335 | -0.0051 | -0.01792
-0.69 | -0.0013545 | -0.00469 | -0.01375
-0.68 | -0.001346 | -0.005005 | -0.011135
-0.67 | -0.0012775 | -0.004605 | -0.012895
-0.66 | -0.0012005 | -0.00425 | -0.01342
-0.65 | -0.0011865 | -0.004455 | -0.014555
-0.64 | -0.001123 | -0.00414 | -0.011685
-0.63 | -0.001 | -0.00399 | -0.0117
-0.62 | -0.00105 | -0.00374 | -0.01353
-0.61 | -0.0010045 | -0.00363 | -0.01151
-0.6 | -0.0008375 | -0.00384 | -0.010655
-0.59 | -0.000872 | -0.003525 | -0.010095
-0.58 | -0.0009215 | -0.00321 | -0.010955
-0.57 | -0.0007875 | -0.003455 | -0.010945
-0.56 | -0.0007255 | -0.00296 | -0.00997
-0.55 | -0.000735 | -0.002585 | -0.00955
-0.54 | -0.000704 | -0.00288 | -0.008005
-0.53 | -0.0006475 | -0.00281 | -0.008135
-0.52 | -0.000582 | -0.002705 | -0.00815
-0.51 | -0.000465 | -0.00243 | -0.00777
-0.5 | -0.000424 | -0.00198 | -0.007525
-0.49 | -0.00044 | -0.00169 | -0.006185
-0.48 | -0.000363 | -0.001565 | -0.004965
-0.47 | -0.0001605 | -0.00115 | -0.002925
-0.46 | 1.25e-05 | -0.00071 | -0.001355
-0.45 | 0.0001285 | 0.000235 | 0.00043
-0.44 | 0.0003895 | 0.00117 | 0.003315
-0.43 | 0.0007485 | 0.002155 | 0.007695
-0.42 | 0.001211 | 0.00409 | 0.01324
-0.41 | 0.0018925 | 0.00645 | 0.0218
-0.4 | 0.0027715 | 0.00966 | 0.033305
-0.39 | 0.003976 | 0.01367 | 0.048075
-0.38 | 0.0056245 | 0.019465 | 0.06948
-0.37 | 0.0078825 | 0.028175 | 0.10199
-0.36 | 0.010999 | 0.03949 | 0.143735
-0.35 | 0.017664 | 0.05484 | 0.1997
-0.34 | 0.024066 | 0.07629 | 0.283
-0.33 | 0.030845 | 0.10536 | 0.39285
-0.32 | 0.04244 | 0.15663 | 0.5484
-0.31 | 0.058535 | 0.213135 | 0.7753
-0.3 | 0.08076 | 0.2831 | 1.08565
-0.29 | 0.110795 | 0.393 | 1.48465
-0.28 | 0.166015 | 0.542 | 2.05255
-0.27 | 0.225945 | 0.7445 | 2.8135
-0.26 | 0.2948 | 1.02735 | 3.7835
-0.25 | 0.402 | 1.45285 | 5.1595
-0.24 | 0.5512 | 1.93835 | 7.1265
-0.23 | 0.74585 | 2.5615 | 9.579
-0.22 | 1.0162 | 3.5015 | 12.9845
-0.21 | 1.4522 | 4.7315 | 17.401
-0.2 | 1.97395 | 6.3335 | 22.6485
-0.19 | 2.5685 | 8.55 | 30.825
-0.18 | 3.4705 | 11.4125 | 40.86
-0.17 | 4.6865 | 15.103 | 52.74
-0.16 | 6.203 | 20.2355 | 68.235
-0.15 | 8.3425 | 26.87 | 87.255
-0.14 | 11.1505 | 34.79 | 111.485
-0.13 | 14.8485 | 44.86 | 141.23
-0.12 | 19.635 | 57.675 | 171.93
-0.11 | 25.665 | 74.62 | 205.9
-0.1 | 33.65 | 95.46 | 249.95
-0.09 | 43.365 | 119.26 | 297.3
-0.08 | 55.055 | 145.365 | 340.75
-0.07 | 70.165 | 180.15 | 389.45
-0.06 | 88.595 | 219.75 | 444.05
-0.05 | 109.01 | 259.75 | 498.2
-0.04 | 131.365 | 304.95 | 551.3
-0.03 | 157.335 | 353.9 | 601.3
-0.02 | 190.55 | 405.7 | 651.6
-0.01 | 225.65 | 461.3 | 711.2
0 | 258.35 | 520.3 | 764.45
0.01 | 292 | 562.75 | 796.5
0.02 | 331.1 | 613.65 | 843
0.03 | 366.45 | 673.35 | 890
0.04 | 394.95 | 713.25 | 921
0.05 | 426.15 | 760.7 | 958.5
0.06 | 453.2 | 806.5 | 1002
0.07 | 476.5 | 841.5 | 1029.5
0.08 | 493.95 | 880.5 | 1056
0.09 | 502.75 | 914 | 1075.5
0.1 | 505.1 | 944 | 1095.5
0.11 | 513.45 | 979.5 | 1134.5
0.12 | 523 | 1002 | 1149
0.13 | 515 | 1021 | 1157
0.14 | 502 | 1046 | 1172
0.15 | 491.5 | 1073 | 1188
0.16 | 481 | 1092 | 1202
0.17 | 469.5 | 1090.5 | 1205.5
0.18 | 451 | 1107.5 | 1203.5
0.19 | 427.5 | 1124 | 1213
0.2 | 407 | 1133 | 1236
0.21 | 389.5 | 1148 | 1233.5
0.22 | 377.5 | 1140 | 1227.5
0.23 | 356.5 | 1142 | 1219
0.24 | 331.5 | 1158 | 1222
0.25 | 311.5 | 1154.5 | 1233.5
0.26 | 288 | 1144 | 1225
0.27 | 280 | 1145 | 1217.5
0.28 | 264.5 | 1147.5 | 1201.5
0.29 | 245 | 1145.5 | 1205.5
0.3 | 233.5 | 1139 | 1201
0.31 | 211.5 | 1118.5 | 1181.5
0.32 | 200.5 | 1111.5 | 1170.5
0.33 | 193.5 | 1110.5 | 1161.5
0.34 | 182 | 1095.5 | 1149
0.35 | 167.5 | 1080 | 1131.5
0.36 | 158.5 | 1064 | 1128
0.37 | 146.5 | 1048 | 1102.5
0.38 | 138.5 | 1028 | 1085.5
0.39 | 137 | 1009.5 | 1075
0.4 | 115 | 985.5 | 1050.5
0.41 | 116 | 970.5 | 1042
0.42 | 113.5 | 949.5 | 1015.5
0.43 | 101.5 | 920.5 | 992
0.44 | 100 | 900 | 972.5
0.45 | 84 | 870.5 | 954
0.46 | 86 | 841.5 | 926
0.47 | 89 | 815 | 879.5
0.48 | 79 | 787.5 | 880
0.49 | 69 | 758.5 | 860
0.5 | 62 | 744 | 820