## IDS-VDS Characteristic (mA-mm)
VGS (V) | VDS = 0.100 V | VDS = 0.500 V | VDS = 0.900 V
-0.75 | 0.0003893 | 0.0016236 | 0.005466
-0.74 | 0.00037236 | 0.0015635 | 0.00532
-0.73 | 0.00035639 | 0.0015155 | 0.005141
-0.72 | 0.00033981 | 0.001463 | 0.0049713
-0.71 | 0.00032316 | 0.0014149 | 0.004804
-0.7 | 0.00030862 | 0.0013522 | 0.0046522
-0.69 | 0.00029475 | 0.0013065 | 0.0045413
-0.68 | 0.00028009 | 0.0012576 | 0.0043868
-0.67 | 0.00026879 | 0.0012122 | 0.0042486
-0.66 | 0.00025763 | 0.0011602 | 0.0041227
-0.65 | 0.00024298 | 0.0011214 | 0.0039842
-0.64 | 0.00023401 | 0.0010816 | 0.0038555
-0.63 | 0.00022394 | 0.0010376 | 0.0037489
-0.62 | 0.00021352 | 0.0009996 | 0.0036184
-0.61 | 0.00020185 | 0.0009688 | 0.0034876
-0.6 | 0.00019204 | 0.0009367 | 0.0033919
-0.59 | 0.00018338 | 0.0009015 | 0.0032832
-0.58 | 0.00017543 | 0.0008648 | 0.0031754
-0.57 | 0.00016666 | 0.0008328 | 0.0030744
-0.56 | 0.00015944 | 0.0008026 | 0.0029641
-0.55 | 0.00015246 | 0.0007729 | 0.0028759
-0.54 | 0.00014559 | 0.000746 | 0.0027913
-0.53 | 0.00013961 | 0.0007152 | 0.0027135
-0.52 | 0.00013295 | 0.0006954 | 0.0026251
-0.51 | 0.00012829 | 0.0006725 | 0.0025643
-0.5 | 0.00012251 | 0.0006504 | 0.0024893
-0.49 | 0.00011908 | 0.0006303 | 0.0024218
-0.48 | 0.00011579 | 0.0006166 | 0.0023697
-0.47 | 0.00011321 | 0.0006088 | 0.002322
-0.46 | 0.00011229 | 0.0005963 | 0.0023063
-0.45 | 0.00011273 | 0.0005986 | 0.0023114
-0.44 | 0.00011644 | 0.0006052 | 0.0023333
-0.43 | 0.00012276 | 0.0006235 | 0.0023992
-0.42 | 0.0001328 | 0.0006596 | 0.0025312
-0.41 | 0.00014937 | 0.0007185 | 0.0027211
-0.4 | 0.00017412 | 0.0008035 | 0.00302
-0.39 | 0.00020972 | 0.0009311 | 0.0034605
-0.38 | 0.00025953 | 0.0011103 | 0.0041201
-0.37 | 0.00033042 | 0.0013695 | 0.0050354
-0.36 | 0.00042742 | 0.0017243 | 0.006433
-0.35 | 0.00056381 | 0.0022254 | 0.008302
-0.34 | 0.0008055 | 0.0029265 | 0.010935
-0.33 | 0.0010826 | 0.0038937 | 0.014662
-0.32 | 0.001457 | 0.0052243 | 0.019765
-0.31 | 0.0019847 | 0.007268 | 0.027063
-0.3 | 0.0027094 | 0.009894 | 0.037128
-0.29 | 0.0037049 | 0.013506 | 0.051113
-0.28 | 0.0050544 | 0.018403 | 0.07034
-0.27 | 0.007239 | 0.025346 | 0.09669
-0.26 | 0.00987 | 0.034648 | 0.13245
-0.25 | 0.013467 | 0.047539 | 0.18123
-0.24 | 0.018321 | 0.06559 | 0.24681
-0.23 | 0.025006 | 0.08917 | 0.33837
-0.22 | 0.034028 | 0.12104 | 0.45698
-0.21 | 0.046279 | 0.16467 | 0.6223
-0.2 | 0.06457 | 0.22208 | 0.8361
-0.19 | 0.0873 | 0.30108 | 1.1226
-0.18 | 0.11847 | 0.40717 | 1.511
-0.17 | 0.15987 | 0.54703 | 2.0151
-0.16 | 0.21536 | 0.7313 | 2.6523
-0.15 | 0.28993 | 0.9761 | 3.4663
-0.14 | 0.38883 | 1.2986 | 4.5233
-0.13 | 0.52008 | 1.7097 | 5.86
-0.12 | 0.6951 | 2.2492 | 7.505
-0.11 | 0.9243 | 2.9435 | 9.506
-0.1 | 1.2226 | 3.8172 | 11.843
-0.09 | 1.6148 | 4.9468 | 14.727
-0.08 | 2.1132 | 6.299 | 17.998
-0.07 | 2.7457 | 7.989 | 21.817
-0.06 | 3.5505 | 10.044 | 26.06
-0.05 | 4.5399 | 12.538 | 30.889
-0.04 | 5.772 | 15.416 | 36.236
-0.03 | 7.252 | 18.839 | 42.068
-0.02 | 9.036 | 22.682 | 48.47
-0.01 | 11.143 | 27.122 | 55.3
0 | 13.6 | 32.084 | 62.84
0.01 | 16.367 | 37.598 | 70.73
0.02 | 19.492 | 43.517 | 78.99
0.03 | 23.027 | 50.124 | 87.73
0.04 | 26.837 | 57.04 | 96.87
0.05 | 31.013 | 64.53 | 106.21
0.06 | 35.381 | 72.38 | 116.09
0.07 | 40.072 | 80.81 | 126.37
0.08 | 44.906 | 89.29 | 136.72
0.09 | 49.88 | 98.36 | 147.49
0.1 | 54.976 | 107.67 | 158.16
0.11 | 60.03 | 117.31 | 169.58
0.12 | 65.24 | 127.36 | 180.9
0.13 | 70.39 | 137.34 | 192.39
0.14 | 75.46 | 147.73 | 204.03
0.15 | 80.39 | 158.35 | 215.8
0.16 | 85.37 | 169.16 | 227.7
0.17 | 90.09 | 179.94 | 239.71
0.18 | 94.61 | 190.96 | 251.82
0.19 | 98.99 | 202.09 | 263.81
0.2 | 103.12 | 213.4 | 276.07
0.21 | 107.15 | 224.89 | 288.4
0.22 | 111.04 | 236.01 | 300.51
0.23 | 114.58 | 247.54 | 312.92
0.24 | 117.92 | 259 | 324.92
0.25 | 121.14 | 270.5 | 337.37
0.26 | 124.07 | 282.02 | 349.46
0.27 | 127.01 | 293.37 | 361.59
0.28 | 129.68 | 304.81 | 373.63
0.29 | 132.24 | 316.15 | 385.47
0.3 | 134.55 | 327.64 | 397.53
0.31 | 136.85 | 338.77 | 409.42
0.32 | 138.83 | 349.86 | 421.08
0.33 | 140.84 | 361.03 | 432.64
0.34 | 142.66 | 371.92 | 444.15
0.35 | 144.38 | 382.75 | 455.57
0.36 | 146.09 | 393.25 | 466.76
0.37 | 147.55 | 403.88 | 477.91
0.38 | 148.93 | 414.25 | 488.65
0.39 | 150.34 | 424.31 | 499.44
0.4 | 151.4 | 434.24 | 509.95
0.41 | 152.76 | 443.92 | 520.31
0.42 | 153.73 | 453.55 | 530.59
0.43 | 154.85 | 462.83 | 540.5
0.44 | 155.89 | 471.82 | 550.2
0.45 | 156.81 | 480.54 | 559.83
0.46 | 157.63 | 489.14 | 569.2
0.47 | 158.51 | 497.36 | 578
0.48 | 159.31 | 505.31 | 586.8
0.49 | 160.05 | 512.95 | 595.4
0.5 | 160.91 | 520.27 | 603.8

## Tranconductance (mS-mm)
VGS (V) | VDS = 0.100 V | VDS = 0.500 V | VDS = 0.900 V
-0.75 | -0.001694 | -0.00601 | -0.0146
-0.74 | -0.0016455 | -0.005405 | -0.01625
-0.73 | -0.0016275 | -0.005025 | -0.017435
-0.72 | -0.0016615 | -0.00503 | -0.01685
-0.71 | -0.0015595 | -0.00554 | -0.015955
-0.7 | -0.0014205 | -0.00542 | -0.013135
-0.69 | -0.0014265 | -0.00473 | -0.01327
-0.68 | -0.001298 | -0.004715 | -0.014635
-0.67 | -0.001123 | -0.00487 | -0.013205
-0.66 | -0.0012905 | -0.00454 | -0.01322
-0.65 | -0.001181 | -0.00393 | -0.01336
-0.64 | -0.000952 | -0.00419 | -0.011765
-0.63 | -0.0010245 | -0.0041 | -0.011855
-0.62 | -0.0011045 | -0.00344 | -0.013065
-0.61 | -0.001074 | -0.003145 | -0.011325
-0.6 | -0.0009235 | -0.003365 | -0.01022
-0.59 | -0.0008305 | -0.003595 | -0.010825
-0.58 | -0.000836 | -0.003435 | -0.01044
-0.57 | -0.0007995 | -0.00311 | -0.010565
-0.56 | -0.00071 | -0.002995 | -0.009925
-0.55 | -0.0006925 | -0.00283 | -0.00864
-0.54 | -0.0006425 | -0.002885 | -0.00812
-0.53 | -0.000632 | -0.00253 | -0.00831
-0.52 | -0.000566 | -0.002135 | -0.00746
-0.51 | -0.000522 | -0.00225 | -0.00679
-0.5 | -0.0004605 | -0.00211 | -0.007125
-0.49 | -0.000336 | -0.00169 | -0.00598
-0.48 | -0.0002935 | -0.001075 | -0.00499
-0.47 | -0.000175 | -0.001015 | -0.00317
-0.46 | -2.4e-05 | -0.00051 | -0.00053
-0.45 | 0.0002075 | 0.000445 | 0.00135
-0.44 | 0.0005015 | 0.001245 | 0.00439
-0.43 | 0.000818 | 0.00272 | 0.009895
-0.42 | 0.0013305 | 0.00475 | 0.016095
-0.41 | 0.002066 | 0.007195 | 0.02444
-0.4 | 0.0030175 | 0.01063 | 0.03697
-0.39 | 0.0042705 | 0.01534 | 0.055005
-0.38 | 0.006035 | 0.02192 | 0.078745
-0.37 | 0.0083945 | 0.0307 | 0.115645
-0.36 | 0.0116695 | 0.042795 | 0.16333
-0.35 | 0.018904 | 0.06011 | 0.2251
-0.34 | 0.0259395 | 0.083415 | 0.318
-0.33 | 0.032575 | 0.11489 | 0.4415
-0.32 | 0.045105 | 0.168715 | 0.62005
-0.31 | 0.06262 | 0.233485 | 0.86815
-0.3 | 0.08601 | 0.3119 | 1.2025
-0.29 | 0.11725 | 0.42545 | 1.6606
-0.28 | 0.176705 | 0.592 | 2.27885
-0.27 | 0.24078 | 0.81225 | 3.1055
-0.26 | 0.3114 | 1.10965 | 4.227
-0.25 | 0.42255 | 1.5471 | 5.718
-0.24 | 0.57695 | 2.08155 | 7.857
-0.23 | 0.78535 | 2.7725 | 10.5085
-0.22 | 1.06365 | 3.775 | 14.1965
-0.21 | 1.5271 | 5.052 | 18.956
-0.2 | 2.05105 | 6.8205 | 25.015
-0.19 | 2.695 | 9.2545 | 33.745
-0.18 | 3.6285 | 12.2975 | 44.625
-0.17 | 4.8445 | 16.2065 | 57.065
-0.16 | 6.503 | 21.4535 | 72.56
-0.15 | 8.6735 | 28.365 | 93.55
-0.14 | 11.5075 | 36.68 | 119.685
-0.13 | 15.3135 | 47.53 | 149.085
-0.12 | 20.211 | 61.69 | 182.3
-0.11 | 26.375 | 78.4 | 216.9
-0.1 | 34.525 | 100.165 | 261.05
-0.09 | 44.53 | 124.09 | 307.75
-0.08 | 56.545 | 152.11 | 354.5
-0.07 | 71.865 | 187.25 | 403.1
-0.06 | 89.71 | 227.45 | 453.6
-0.05 | 111.075 | 268.6 | 508.8
-0.04 | 135.605 | 315.05 | 558.95
-0.03 | 163.2 | 363.3 | 611.7
-0.02 | 194.55 | 414.15 | 661.6
-0.01 | 228.2 | 470.1 | 718.5
0 | 261.2 | 523.8 | 771.5
0.01 | 294.6 | 571.65 | 807.5
0.02 | 333 | 626.3 | 850
0.03 | 367.25 | 676.15 | 894
0.04 | 399.3 | 720.3 | 924
0.05 | 427.2 | 767 | 961
0.06 | 452.95 | 814 | 1008
0.07 | 476.25 | 845.5 | 1031.5
0.08 | 490.4 | 877.5 | 1056
0.09 | 503.5 | 919 | 1072
0.1 | 507.5 | 947.5 | 1104.5
0.11 | 513.2 | 984.5 | 1137
0.12 | 518 | 1001.5 | 1140.5
0.13 | 511 | 1018.5 | 1156.5
0.14 | 500 | 1050.5 | 1170.5
0.15 | 495.5 | 1071.5 | 1183.5
0.16 | 485 | 1079.5 | 1195.5
0.17 | 462 | 1090 | 1206
0.18 | 445 | 1107.5 | 1205
0.19 | 425.5 | 1122 | 1212.5
0.2 | 408 | 1140 | 1229.5
0.21 | 396 | 1130.5 | 1222
0.22 | 371.5 | 1132.5 | 1226
0.23 | 344 | 1149.5 | 1220.5
0.24 | 328 | 1148 | 1222.5
0.25 | 307.5 | 1151 | 1227
0.26 | 293.5 | 1143.5 | 1211
0.27 | 280.5 | 1139.5 | 1208.5
0.28 | 261.5 | 1139 | 1194
0.29 | 243.5 | 1141.5 | 1195
0.3 | 230.5 | 1131 | 1197.5
0.31 | 214 | 1111 | 1177.5
0.32 | 199.5 | 1113 | 1161
0.33 | 191.5 | 1103 | 1153.5
0.34 | 177 | 1086 | 1146.5
0.35 | 171.5 | 1066.5 | 1130.5
0.36 | 158.5 | 1056.5 | 1117
0.37 | 142 | 1050 | 1094.5
0.38 | 139.5 | 1021.5 | 1076.5
0.39 | 123.5 | 999.5 | 1065
0.4 | 121 | 980.5 | 1043.5
0.41 | 116.5 | 965.5 | 1032
0.42 | 104.5 | 945.5 | 1009.5
0.43 | 108 | 913.5 | 980.5
0.44 | 98 | 885.5 | 966.5
0.45 | 87 | 866 | 950
0.46 | 85 | 841 | 908.5
0.47 | 84 | 808.5 | 880
0.48 | 77 | 779.5 | 870
0.49 | 80 | 748 | 850
0.5 | 86 | 732 | 840