## IDS-VDS Characteristic (mA-mm)
VGS (V) | VDS = 0.100 V | VDS = 0.500 V | VDS = 0.900 V
-0.75 | 0.00035613 | 0.001511 | 0.005074
-0.74 | 0.0003409 | 0.0014514 | 0.0049352
-0.73 | 0.00032591 | 0.0013952 | 0.0047912
-0.72 | 0.00030946 | 0.0013419 | 0.0046273
-0.71 | 0.00029603 | 0.0013005 | 0.0044706
-0.7 | 0.00028572 | 0.0012557 | 0.0043554
-0.69 | 0.00027128 | 0.0012076 | 0.0042121
-0.68 | 0.00025961 | 0.0011661 | 0.0040919
-0.67 | 0.00024912 | 0.001124 | 0.0039455
-0.66 | 0.00023638 | 0.0010818 | 0.0038255
-0.65 | 0.00022705 | 0.0010399 | 0.0036929
-0.64 | 0.00021523 | 0.0010057 | 0.0035709
-0.63 | 0.00020566 | 0.0009673 | 0.0034465
-0.62 | 0.00019575 | 0.0009277 | 0.0033419
-0.61 | 0.00018581 | 0.0008882 | 0.0032393
-0.6 | 0.00017812 | 0.0008544 | 0.0031477
-0.59 | 0.00017019 | 0.0008319 | 0.0030508
-0.58 | 0.00016229 | 0.0008 | 0.0029422
-0.57 | 0.00015454 | 0.0007705 | 0.0028428
-0.56 | 0.00014792 | 0.0007439 | 0.0027489
-0.55 | 0.00014061 | 0.0007122 | 0.0026697
-0.54 | 0.00013425 | 0.0006869 | 0.0025846
-0.53 | 0.00012842 | 0.0006658 | 0.0025209
-0.52 | 0.00012232 | 0.0006423 | 0.0024431
-0.51 | 0.00011758 | 0.0006206 | 0.0023752
-0.5 | 0.00011339 | 0.0006008 | 0.0023162
-0.49 | 0.00010969 | 0.0005861 | 0.0022563
-0.48 | 0.0001077 | 0.0005713 | 0.0022042
-0.47 | 0.00010535 | 0.0005617 | 0.0021696
-0.46 | 0.00010472 | 0.00056 | 0.0021587
-0.45 | 0.0001065 | 0.0005619 | 0.0021559
-0.44 | 0.00010969 | 0.0005724 | 0.0022099
-0.43 | 0.00011652 | 0.0005997 | 0.0022843
-0.42 | 0.00012882 | 0.0006377 | 0.0024175
-0.41 | 0.00014577 | 0.0006977 | 0.0026338
-0.4 | 0.00017141 | 0.0007902 | 0.002962
-0.39 | 0.00020804 | 0.000922 | 0.003444
-0.38 | 0.00025989 | 0.0011135 | 0.0041212
-0.37 | 0.00033354 | 0.0013788 | 0.005092
-0.36 | 0.00043405 | 0.0017489 | 0.006585
-0.35 | 0.0005813 | 0.0022677 | 0.008505
-0.34 | 0.0007783 | 0.0029964 | 0.011344
-0.33 | 0.0010476 | 0.0040066 | 0.015188
-0.32 | 0.0014208 | 0.0054086 | 0.020656
-0.31 | 0.0019376 | 0.00752 | 0.028087
-0.3 | 0.0026508 | 0.010224 | 0.038477
-0.29 | 0.0036191 | 0.01392 | 0.053068
-0.28 | 0.0049565 | 0.018984 | 0.07291
-0.27 | 0.007221 | 0.02609 | 0.10029
-0.26 | 0.009859 | 0.035653 | 0.13712
-0.25 | 0.013457 | 0.048889 | 0.18771
-0.24 | 0.018371 | 0.06764 | 0.25581
-0.23 | 0.025 | 0.09223 | 0.34932
-0.22 | 0.034146 | 0.12452 | 0.47228
-0.21 | 0.046445 | 0.16922 | 0.6415
-0.2 | 0.06531 | 0.22825 | 0.8633
-0.19 | 0.08811 | 0.3099 | 1.1609
-0.18 | 0.11961 | 0.41594 | 1.5532
-0.17 | 0.16128 | 0.55912 | 2.0629
-0.16 | 0.21749 | 0.7518 | 2.7204
-0.15 | 0.29161 | 0.9947 | 3.5616
-0.14 | 0.39293 | 1.3252 | 4.6362
-0.13 | 0.52492 | 1.7507 | 6.013
-0.12 | 0.7038 | 2.2968 | 7.651
-0.11 | 0.9365 | 3.0015 | 9.652
-0.1 | 1.2378 | 3.8871 | 12.092
-0.09 | 1.6345 | 5.0282 | 14.929
-0.08 | 2.1334 | 6.408 | 18.312
-0.07 | 2.7734 | 8.125 | 22.072
-0.06 | 3.5784 | 10.16 | 26.375
-0.05 | 4.586 | 12.664 | 31.228
-0.04 | 5.81 | 15.599 | 36.636
-0.03 | 7.3 | 18.998 | 42.478
-0.02 | 9.109 | 22.95 | 48.913
-0.01 | 11.18 | 27.305 | 55.781
0 | 13.668 | 32.401 | 63.39
0.01 | 16.443 | 37.881 | 71.25
0.02 | 19.542 | 43.824 | 79.52
0.03 | 23.041 | 50.302 | 88.29
0.04 | 26.895 | 57.34 | 97.37
0.05 | 30.99 | 64.9 | 106.85
0.06 | 35.404 | 72.67 | 116.75
0.07 | 40.125 | 81.07 | 126.86
0.08 | 44.935 | 89.78 | 137.19
0.09 | 49.918 | 98.74 | 147.98
0.1 | 54.985 | 108.12 | 158.91
0.11 | 60.03 | 117.65 | 170.08
0.12 | 65.22 | 127.66 | 181.59
0.13 | 70.37 | 137.81 | 192.89
0.14 | 75.49 | 148.19 | 204.56
0.15 | 80.51 | 158.67 | 216.36
0.16 | 85.37 | 169.58 | 228.4
0.17 | 90.06 | 180.44 | 240.24
0.18 | 94.57 | 191.36 | 252.31
0.19 | 98.95 | 202.64 | 264.43
0.2 | 103.2 | 213.68 | 276.67
0.21 | 107.25 | 225.24 | 289
0.22 | 110.96 | 236.66 | 301.06
0.23 | 114.52 | 247.93 | 313.36
0.24 | 117.99 | 259.51 | 325.63
0.25 | 121.18 | 270.99 | 337.89
0.26 | 124.22 | 282.54 | 350.14
0.27 | 127.13 | 293.97 | 362.03
0.28 | 129.66 | 305.35 | 374.19
0.29 | 132.28 | 316.72 | 386.16
0.3 | 134.5 | 328.07 | 398.15
0.31 | 136.75 | 339.36 | 410.02
0.32 | 138.89 | 350.55 | 421.71
0.33 | 140.94 | 361.66 | 433.33
0.34 | 142.72 | 372.48 | 444.93
0.35 | 144.38 | 383.36 | 456.28
0.36 | 145.99 | 394.02 | 467.35
0.37 | 147.61 | 404.62 | 478.54
0.38 | 149.15 | 414.96 | 489.45
0.39 | 150.33 | 425 | 500.16
0.4 | 151.54 | 434.99 | 510.79
0.41 | 152.76 | 444.73 | 520.96
0.42 | 153.72 | 454.37 | 531.38
0.43 | 155.01 | 463.61 | 541.33
0.44 | 155.76 | 472.66 | 551.12
0.45 | 156.75 | 481.4 | 560.63
0.46 | 157.71 | 490 | 569.93
0.47 | 158.56 | 498.29 | 578.6
0.48 | 159.34 | 506.16 | 588
0.49 | 160.07 | 513.82 | 596.2
0.5 | 160.87 | 521.27 | 604.7

## Tranconductance (mS-mm)
VGS (V) | VDS = 0.100 V | VDS = 0.500 V | VDS = 0.900 V
-0.75 | -0.001523 | -0.00596 | -0.01388
-0.74 | -0.001511 | -0.00579 | -0.01414
-0.73 | -0.001572 | -0.005475 | -0.015395
-0.72 | -0.001494 | -0.004735 | -0.01603
-0.71 | -0.001187 | -0.00431 | -0.013595
-0.7 | -0.0012375 | -0.004645 | -0.012925
-0.69 | -0.0013055 | -0.00448 | -0.013175
-0.68 | -0.001108 | -0.00418 | -0.01333
-0.67 | -0.0011615 | -0.004215 | -0.01332
-0.66 | -0.0011035 | -0.004205 | -0.01263
-0.65 | -0.0010575 | -0.003805 | -0.01273
-0.64 | -0.0010695 | -0.00363 | -0.01232
-0.63 | -0.000974 | -0.0039 | -0.01145
-0.62 | -0.0009925 | -0.003955 | -0.01036
-0.61 | -0.0008815 | -0.003665 | -0.00971
-0.6 | -0.000781 | -0.002815 | -0.009425
-0.59 | -0.0007915 | -0.00272 | -0.010275
-0.58 | -0.0007825 | -0.00307 | -0.0104
-0.57 | -0.0007185 | -0.002805 | -0.009665
-0.56 | -0.0006965 | -0.002915 | -0.008655
-0.55 | -0.0006835 | -0.00285 | -0.008215
-0.54 | -0.0006095 | -0.00232 | -0.00744
-0.53 | -0.0005965 | -0.00223 | -0.007075
-0.52 | -0.000542 | -0.00226 | -0.007285
-0.51 | -0.0004465 | -0.002075 | -0.006345
-0.5 | -0.0003945 | -0.001725 | -0.005945
-0.49 | -0.0002845 | -0.001475 | -0.0056
-0.48 | -0.000217 | -0.00122 | -0.004335
-0.47 | -0.000149 | -0.000565 | -0.002275
-0.46 | 5.75e-05 | 1e-05 | -0.000685
-0.45 | 0.0002485 | 0.00062 | 0.00256
-0.44 | 0.000501 | 0.00189 | 0.00642
-0.43 | 0.0009565 | 0.003265 | 0.01038
-0.42 | 0.0014625 | 0.0049 | 0.017475
-0.41 | 0.0021295 | 0.007625 | 0.027225
-0.4 | 0.0031135 | 0.011215 | 0.04051
-0.39 | 0.004424 | 0.016165 | 0.05796
-0.38 | 0.006275 | 0.02284 | 0.0824
-0.37 | 0.008708 | 0.03177 | 0.12319
-0.36 | 0.012388 | 0.044445 | 0.17065
-0.35 | 0.0172125 | 0.062375 | 0.23795
-0.34 | 0.023315 | 0.086945 | 0.33415
-0.33 | 0.032125 | 0.12061 | 0.4656
-0.32 | 0.0445 | 0.17567 | 0.64495
-0.31 | 0.0615 | 0.24077 | 0.89105
-0.3 | 0.084075 | 0.32 | 1.24905
-0.29 | 0.115285 | 0.438 | 1.72165
-0.28 | 0.180095 | 0.6085 | 2.3611
-0.27 | 0.245125 | 0.83345 | 3.2105
-0.26 | 0.3118 | 1.13995 | 4.371
-0.25 | 0.4256 | 1.59935 | 5.9345
-0.24 | 0.57715 | 2.16705 | 8.0805
-0.23 | 0.78875 | 2.844 | 10.8235
-0.22 | 1.07225 | 3.8495 | 14.609
-0.21 | 1.5582 | 5.1865 | 19.551
-0.2 | 2.08325 | 7.034 | 25.97
-0.19 | 2.715 | 9.3845 | 34.495
-0.18 | 3.6585 | 12.461 | 45.1
-0.17 | 4.894 | 16.793 | 58.36
-0.16 | 6.5165 | 21.779 | 74.935
-0.15 | 8.772 | 28.67 | 95.79
-0.14 | 11.6655 | 37.8 | 122.57
-0.13 | 15.5435 | 48.58 | 150.74
-0.12 | 20.579 | 62.54 | 181.95
-0.11 | 26.7 | 79.515 | 222.05
-0.1 | 34.9 | 101.335 | 263.85
-0.09 | 44.78 | 126.045 | 311
-0.08 | 56.945 | 154.84 | 357.15
-0.07 | 72.25 | 187.6 | 403.15
-0.06 | 90.63 | 226.95 | 457.8
-0.05 | 111.58 | 271.95 | 513.05
-0.04 | 135.7 | 316.7 | 562.5
-0.03 | 164.95 | 367.55 | 613.85
-0.02 | 194 | 415.35 | 665.15
-0.01 | 227.95 | 472.55 | 723.85
0 | 263.15 | 528.8 | 773.45
0.01 | 293.7 | 571.15 | 806.5
0.02 | 329.9 | 621.05 | 852
0.03 | 367.65 | 675.8 | 892.5
0.04 | 397.45 | 729.9 | 928
0.05 | 425.45 | 766.5 | 969
0.06 | 456.75 | 808.5 | 1000.5
0.07 | 476.55 | 855.5 | 1022
0.08 | 489.65 | 883.5 | 1056
0.09 | 502.5 | 917 | 1086
0.1 | 505.6 | 945.5 | 1105
0.11 | 511.75 | 977 | 1134
0.12 | 517 | 1008 | 1140.5
0.13 | 513.5 | 1026.5 | 1148.5
0.14 | 507 | 1043 | 1173.5
0.15 | 494 | 1069.5 | 1192
0.16 | 477.5 | 1088.5 | 1194
0.17 | 460 | 1089 | 1195.5
0.18 | 444.5 | 1110 | 1209.5
0.19 | 431.5 | 1116 | 1218
0.2 | 415 | 1130 | 1228.5
0.21 | 388 | 1149 | 1219.5
0.22 | 363.5 | 1134.5 | 1218
0.23 | 351.5 | 1142.5 | 1228.5
0.24 | 333 | 1153 | 1226.5
0.25 | 311.5 | 1151.5 | 1225.5
0.26 | 297.5 | 1149 | 1207
0.27 | 272 | 1140.5 | 1202.5
0.28 | 257.5 | 1137.5 | 1206.5
0.29 | 242 | 1136 | 1198
0.3 | 223.5 | 1132 | 1193
0.31 | 219.5 | 1124 | 1178
0.32 | 209.5 | 1115 | 1165.5
0.33 | 191.5 | 1096.5 | 1161
0.34 | 172 | 1085 | 1147.5
0.35 | 163.5 | 1077 | 1121
0.36 | 161.5 | 1063 | 1113
0.37 | 158 | 1047 | 1105
0.38 | 136 | 1019 | 1081
0.39 | 119.5 | 1001.5 | 1067
0.4 | 121.5 | 986.5 | 1040
0.41 | 109 | 969 | 1029.5
0.42 | 112.5 | 944 | 1018.5
0.43 | 102 | 914.5 | 987
0.44 | 87 | 889.5 | 965
0.45 | 97.5 | 867 | 940.5
0.46 | 90.5 | 844.5 | 898.5
0.47 | 81.5 | 808 | 903.5
0.48 | 75.5 | 776.5 | 880
0.49 | 76.5 | 755.5 | 835
0.5 | 80 | 745 | 850