## IDS-VDS Characteristic (mA-mm)
VGS (V) | VDS = 0.100 V | VDS = 0.500 V | VDS = 0.900 V
-0.75 | 0.00039164 | 0.0016101 | 0.00544
-0.74 | 0.00036799 | 0.0015548 | 0.005251
-0.73 | 0.00035002 | 0.0014997 | 0.005073
-0.72 | 0.00033308 | 0.001444 | 0.0049282
-0.71 | 0.00032011 | 0.0014009 | 0.0047877
-0.7 | 0.00030582 | 0.0013432 | 0.0046392
-0.69 | 0.00029082 | 0.0012947 | 0.0045
-0.68 | 0.00027931 | 0.0012492 | 0.0043441
-0.67 | 0.00026845 | 0.0011894 | 0.00423
-0.66 | 0.00025564 | 0.0011464 | 0.0040878
-0.65 | 0.00024388 | 0.0011096 | 0.0039676
-0.64 | 0.00023327 | 0.0010733 | 0.0038255
-0.63 | 0.00022106 | 0.0010355 | 0.0036973
-0.62 | 0.0002104 | 0.0009862 | 0.0035614
-0.61 | 0.00020111 | 0.0009531 | 0.0034717
-0.6 | 0.00019253 | 0.0009175 | 0.0033697
-0.59 | 0.00018168 | 0.0008834 | 0.003233
-0.58 | 0.00017401 | 0.000855 | 0.0031475
-0.57 | 0.00016642 | 0.0008186 | 0.0030298
-0.56 | 0.00015851 | 0.0007896 | 0.0029369
-0.55 | 0.00015243 | 0.0007638 | 0.0028539
-0.54 | 0.00014475 | 0.000727 | 0.0027449
-0.53 | 0.00013902 | 0.000701 | 0.002676
-0.52 | 0.00013137 | 0.0006808 | 0.002597
-0.51 | 0.00012702 | 0.0006579 | 0.0025068
-0.5 | 0.00012177 | 0.000639 | 0.0024592
-0.49 | 0.00011788 | 0.0006225 | 0.0023799
-0.48 | 0.00011344 | 0.0006027 | 0.0023238
-0.47 | 0.00011068 | 0.000593 | 0.0022812
-0.46 | 0.00011013 | 0.0005885 | 0.0022733
-0.45 | 0.00011039 | 0.0005867 | 0.0022581
-0.44 | 0.00011428 | 0.0005943 | 0.0022904
-0.43 | 0.00012055 | 0.0006146 | 0.0023493
-0.42 | 0.00013073 | 0.0006507 | 0.002463
-0.41 | 0.00014717 | 0.0007061 | 0.0026754
-0.4 | 0.00017121 | 0.0007938 | 0.0029729
-0.39 | 0.0002062 | 0.0009166 | 0.0034158
-0.38 | 0.00025542 | 0.0010971 | 0.0040469
-0.37 | 0.00032456 | 0.0013479 | 0.0049657
-0.36 | 0.00042131 | 0.0016974 | 0.00636
-0.35 | 0.00055534 | 0.0021925 | 0.008201
-0.34 | 0.0007894 | 0.0028957 | 0.010822
-0.33 | 0.0010562 | 0.0038542 | 0.014533
-0.32 | 0.0014289 | 0.0051668 | 0.019593
-0.31 | 0.0019386 | 0.007192 | 0.026683
-0.3 | 0.0026475 | 0.009751 | 0.036647
-0.29 | 0.0036206 | 0.013294 | 0.050255
-0.28 | 0.0049489 | 0.018176 | 0.06936
-0.27 | 0.00708 | 0.024979 | 0.09508
-0.26 | 0.009674 | 0.034166 | 0.13127
-0.25 | 0.013182 | 0.046855 | 0.17803
-0.24 | 0.017971 | 0.06501 | 0.24361
-0.23 | 0.024603 | 0.08845 | 0.3325
-0.22 | 0.0334 | 0.11986 | 0.4511
-0.21 | 0.045536 | 0.16249 | 0.6119
-0.2 | 0.06369 | 0.21998 | 0.8282
-0.19 | 0.08671 | 0.29703 | 1.1072
-0.18 | 0.11696 | 0.40303 | 1.4889
-0.17 | 0.158 | 0.53966 | 1.9831
-0.16 | 0.21285 | 0.7222 | 2.6225
-0.15 | 0.28609 | 0.9615 | 3.4434
-0.14 | 0.385 | 1.2814 | 4.4926
-0.13 | 0.51508 | 1.6956 | 5.806
-0.12 | 0.6874 | 2.2242 | 7.445
-0.11 | 0.9128 | 2.9178 | 9.408
-0.1 | 1.2087 | 3.7937 | 11.803
-0.09 | 1.5959 | 4.8773 | 14.642
-0.08 | 2.0893 | 6.259 | 17.899
-0.07 | 2.7136 | 7.952 | 21.737
-0.06 | 3.516 | 10.007 | 26.006
-0.05 | 4.5157 | 12.452 | 30.881
-0.04 | 5.713 | 15.378 | 36.181
-0.03 | 7.202 | 18.733 | 42.112
-0.02 | 8.985 | 22.65 | 48.461
-0.01 | 11.075 | 27.128 | 55.399
0 | 13.513 | 32.069 | 62.91
0.01 | 16.302 | 37.57 | 70.83
0.02 | 19.424 | 43.517 | 78.97
0.03 | 22.956 | 50.102 | 87.79
0.04 | 26.782 | 57.03 | 96.93
0.05 | 30.892 | 64.51 | 106.33
0.06 | 35.302 | 72.38 | 116.18
0.07 | 39.989 | 80.63 | 126.24
0.08 | 44.851 | 89.37 | 136.76
0.09 | 49.864 | 98.38 | 147.41
0.1 | 54.934 | 107.69 | 158.32
0.11 | 59.93 | 117.41 | 169.6
0.12 | 65.14 | 127.17 | 180.78
0.13 | 70.33 | 137.49 | 192.47
0.14 | 75.36 | 147.86 | 204
0.15 | 80.35 | 158.37 | 215.83
0.16 | 85.23 | 169.24 | 227.83
0.17 | 90.02 | 180.08 | 239.71
0.18 | 94.57 | 191.08 | 251.79
0.19 | 98.98 | 202.22 | 263.89
0.2 | 103.08 | 213.52 | 276.07
0.21 | 107.09 | 224.86 | 288.24
0.22 | 110.84 | 236.27 | 300.56
0.23 | 114.42 | 247.72 | 312.77
0.24 | 117.89 | 259.16 | 324.95
0.25 | 121.16 | 270.75 | 337.38
0.26 | 124.26 | 282.04 | 349.29
0.27 | 126.97 | 293.57 | 361.5
0.28 | 129.57 | 305.03 | 373.65
0.29 | 132.16 | 316.33 | 385.54
0.3 | 134.53 | 327.8 | 397.59
0.31 | 136.99 | 338.9 | 409.28
0.32 | 138.83 | 350.14 | 420.95
0.33 | 140.74 | 361.21 | 432.65
0.34 | 142.62 | 372.1 | 444.18
0.35 | 144.39 | 382.86 | 455.37
0.36 | 146.11 | 393.45 | 466.64
0.37 | 147.52 | 404.15 | 477.85
0.38 | 148.85 | 414.42 | 488.65
0.39 | 150.25 | 424.54 | 499.47
0.4 | 151.79 | 434.37 | 509.75
0.41 | 152.72 | 444.11 | 520.2
0.42 | 153.77 | 453.78 | 530.49
0.43 | 154.82 | 463.02 | 540.35
0.44 | 155.89 | 472.09 | 550.21
0.45 | 157.03 | 480.73 | 559.63
0.46 | 157.68 | 489.33 | 569.03
0.47 | 158.45 | 497.59 | 577.8
0.48 | 159.39 | 505.5 | 586.6
0.49 | 160.16 | 513.13 | 595.1
0.5 | 160.93 | 520.51 | 603.8

## Tranconductance (mS-mm)
VGS (V) | VDS = 0.100 V | VDS = 0.500 V | VDS = 0.900 V
-0.75 | -0.002365 | -0.00553 | -0.0189
-0.74 | -0.002081 | -0.00552 | -0.01835
-0.73 | -0.0017455 | -0.00554 | -0.01614
-0.72 | -0.0014955 | -0.00494 | -0.014265
-0.71 | -0.001363 | -0.00504 | -0.01445
-0.7 | -0.0014645 | -0.00531 | -0.014385
-0.69 | -0.0013255 | -0.0047 | -0.014755
-0.68 | -0.0011185 | -0.005265 | -0.0135
-0.67 | -0.0011835 | -0.00514 | -0.012815
-0.66 | -0.0012285 | -0.00399 | -0.01312
-0.65 | -0.0011185 | -0.003655 | -0.013115
-0.64 | -0.001141 | -0.003705 | -0.013515
-0.63 | -0.0011435 | -0.004355 | -0.013205
-0.62 | -0.0009975 | -0.00412 | -0.01128
-0.61 | -0.0008935 | -0.003435 | -0.009585
-0.6 | -0.0009715 | -0.003485 | -0.011935
-0.59 | -0.000926 | -0.003125 | -0.01111
-0.58 | -0.000763 | -0.00324 | -0.01016
-0.57 | -0.000775 | -0.00327 | -0.01053
-0.56 | -0.0006995 | -0.00274 | -0.008795
-0.55 | -0.000688 | -0.00313 | -0.0096
-0.54 | -0.0006705 | -0.00314 | -0.008895
-0.53 | -0.000669 | -0.00231 | -0.007395
-0.52 | -0.0006 | -0.002155 | -0.00846
-0.51 | -0.00048 | -0.00209 | -0.00689
-0.5 | -0.000457 | -0.00177 | -0.006345
-0.49 | -0.0004165 | -0.001815 | -0.00677
-0.48 | -0.00036 | -0.001475 | -0.004935
-0.47 | -0.0001655 | -0.00071 | -0.002525
-0.46 | -1.45e-05 | -0.000315 | -0.001155
-0.45 | 0.0002075 | 0.00029 | 0.000855
-0.44 | 0.000508 | 0.001395 | 0.00456
-0.43 | 0.0008225 | 0.00282 | 0.00863
-0.42 | 0.001331 | 0.004575 | 0.016305
-0.41 | 0.002024 | 0.007155 | 0.025495
-0.4 | 0.0029515 | 0.010525 | 0.03702
-0.39 | 0.0042105 | 0.015165 | 0.0537
-0.38 | 0.005918 | 0.021565 | 0.077495
-0.37 | 0.0082945 | 0.030015 | 0.115655
-0.36 | 0.011539 | 0.04223 | 0.161765
-0.35 | 0.0184045 | 0.059915 | 0.2231
-0.34 | 0.025043 | 0.083085 | 0.3166
-0.33 | 0.031975 | 0.113555 | 0.43855
-0.32 | 0.04412 | 0.16689 | 0.6075
-0.31 | 0.06093 | 0.22921 | 0.8527
-0.3 | 0.0841 | 0.3051 | 1.1786
-0.29 | 0.11507 | 0.42125 | 1.63565
-0.28 | 0.17297 | 0.58425 | 2.24125
-0.27 | 0.236255 | 0.7995 | 3.0955
-0.26 | 0.3051 | 1.0938 | 4.1475
-0.25 | 0.41485 | 1.5422 | 5.617
-0.24 | 0.57105 | 2.07975 | 7.7235
-0.23 | 0.77145 | 2.7425 | 10.3745
-0.22 | 1.04665 | 3.702 | 13.97
-0.21 | 1.5145 | 5.006 | 18.855
-0.2 | 2.0587 | 6.727 | 24.765
-0.19 | 2.6635 | 9.1525 | 33.035
-0.18 | 3.5645 | 12.1315 | 43.795
-0.17 | 4.7945 | 15.9585 | 56.68
-0.16 | 6.4045 | 21.092 | 73.015
-0.15 | 8.6075 | 27.96 | 93.505
-0.14 | 11.4495 | 36.705 | 118.13
-0.13 | 15.12 | 47.14 | 147.62
-0.12 | 19.886 | 61.11 | 180.1
-0.11 | 26.065 | 78.475 | 217.9
-0.1 | 34.155 | 97.975 | 261.7
-0.09 | 44.03 | 123.265 | 304.8
-0.08 | 55.885 | 153.735 | 354.75
-0.07 | 71.335 | 187.4 | 405.35
-0.06 | 90.105 | 225 | 457.2
-0.05 | 109.85 | 268.55 | 508.75
-0.04 | 134.315 | 314.05 | 561.55
-0.03 | 163.6 | 363.6 | 614
-0.02 | 193.65 | 419.75 | 664.35
-0.01 | 226.4 | 470.95 | 722.45
0 | 261.35 | 522.1 | 771.55
0.01 | 295.55 | 572.4 | 803
0.02 | 332.7 | 626.6 | 848
0.03 | 367.9 | 675.65 | 898
0.04 | 396.8 | 720.4 | 927
0.05 | 426 | 767.5 | 962.5
0.06 | 454.85 | 806 | 995.5
0.07 | 477.45 | 849.5 | 1029
0.08 | 493.75 | 887.5 | 1058.5
0.09 | 504.15 | 916 | 1078
0.1 | 503.3 | 951.5 | 1109.5
0.11 | 510.3 | 974 | 1123
0.12 | 520 | 1004 | 1143.5
0.13 | 511 | 1034.5 | 1161
0.14 | 501 | 1044 | 1168
0.15 | 493.5 | 1069 | 1191.5
0.16 | 483.5 | 1085.5 | 1194
0.17 | 467 | 1092 | 1198
0.18 | 448 | 1107 | 1209
0.19 | 425.5 | 1122 | 1214
0.2 | 405.5 | 1132 | 1217.5
0.21 | 388 | 1137.5 | 1224.5
0.22 | 366.5 | 1143 | 1226.5
0.23 | 352.5 | 1144.5 | 1219.5
0.24 | 337 | 1151.5 | 1230.5
0.25 | 318.5 | 1144 | 1217
0.26 | 290.5 | 1141 | 1206
0.27 | 265.5 | 1149.5 | 1218
0.28 | 259.5 | 1138 | 1202
0.29 | 248 | 1138.5 | 1197
0.3 | 241.5 | 1128.5 | 1187
0.31 | 215 | 1117 | 1168
0.32 | 187.5 | 1115.5 | 1168.5
0.33 | 189.5 | 1098 | 1161.5
0.34 | 182.5 | 1082.5 | 1136
0.35 | 174.5 | 1067.5 | 1123
0.36 | 156.5 | 1064.5 | 1124
0.37 | 137 | 1048.5 | 1100.5
0.38 | 136.5 | 1019.5 | 1081
0.39 | 147 | 997.5 | 1055
0.4 | 123.5 | 978.5 | 1036.5
0.41 | 99 | 970.5 | 1037
0.42 | 105 | 945.5 | 1007.5
0.43 | 106 | 915.5 | 986
0.44 | 110.5 | 885.5 | 964
0.45 | 89.5 | 862 | 941
0.46 | 71 | 843 | 908.5
0.47 | 85.5 | 808.5 | 878.5
0.48 | 85.5 | 777 | 865
0.49 | 77 | 750.5 | 860
0.5 | 77 | 738 | 870