## IDS-VDS Characteristic (mA-mm)
VGS (V) | VDS = 0.100 V | VDS = 0.500 V | VDS = 0.900 V
-0.75 | 0.00038995 | 0.0016642 | 0.005564
-0.74 | 0.00037269 | 0.0016021 | 0.005384
-0.73 | 0.00035794 | 0.0015333 | 0.005258
-0.72 | 0.00034161 | 0.0014843 | 0.005097
-0.71 | 0.00032726 | 0.0014253 | 0.0049027
-0.7 | 0.00031136 | 0.001376 | 0.0047651
-0.69 | 0.00029662 | 0.0013266 | 0.0045939
-0.68 | 0.00028237 | 0.0012788 | 0.0044611
-0.67 | 0.00026825 | 0.0012319 | 0.0042989
-0.66 | 0.00025737 | 0.0011803 | 0.0041844
-0.65 | 0.00024683 | 0.0011419 | 0.0040364
-0.64 | 0.00023303 | 0.0011046 | 0.0039021
-0.63 | 0.00022244 | 0.0010615 | 0.0037973
-0.62 | 0.00021136 | 0.0010146 | 0.003671
-0.61 | 0.00020458 | 0.0009788 | 0.0035597
-0.6 | 0.0001926 | 0.0009394 | 0.0034492
-0.59 | 0.00018467 | 0.0009116 | 0.0033213
-0.58 | 0.00017642 | 0.0008748 | 0.0032341
-0.57 | 0.00016714 | 0.0008374 | 0.0031145
-0.56 | 0.00016091 | 0.0008082 | 0.0030242
-0.55 | 0.00015278 | 0.0007837 | 0.0029215
-0.54 | 0.00014658 | 0.0007538 | 0.0028474
-0.53 | 0.00013885 | 0.0007257 | 0.0027602
-0.52 | 0.00013342 | 0.0007016 | 0.0026666
-0.51 | 0.00012851 | 0.0006768 | 0.0025912
-0.5 | 0.00012381 | 0.0006533 | 0.0025242
-0.49 | 0.00012019 | 0.0006341 | 0.0024611
-0.48 | 0.00011718 | 0.0006175 | 0.0024211
-0.47 | 0.00011392 | 0.0006047 | 0.0023778
-0.46 | 0.00011299 | 0.000603 | 0.0023444
-0.45 | 0.00011339 | 0.0006065 | 0.0023627
-0.44 | 0.00011665 | 0.0006148 | 0.0023959
-0.43 | 0.00012334 | 0.0006357 | 0.0024558
-0.42 | 0.00013503 | 0.0006768 | 0.0025897
-0.41 | 0.00015215 | 0.0007361 | 0.0028097
-0.4 | 0.00017706 | 0.000828 | 0.0031414
-0.39 | 0.0002127 | 0.0009592 | 0.0036118
-0.38 | 0.00026442 | 0.0011519 | 0.004318
-0.37 | 0.00033697 | 0.0014203 | 0.0053294
-0.36 | 0.00043749 | 0.001799 | 0.006798
-0.35 | 0.000586 | 0.0023151 | 0.008781
-0.34 | 0.0007814 | 0.0030582 | 0.011658
-0.33 | 0.0010549 | 0.0040733 | 0.015572
-0.32 | 0.0014298 | 0.0054891 | 0.020986
-0.31 | 0.0019447 | 0.007612 | 0.028738
-0.3 | 0.0026464 | 0.010356 | 0.039369
-0.29 | 0.0036225 | 0.014121 | 0.05402
-0.28 | 0.0049521 | 0.019277 | 0.07433
-0.27 | 0.007209 | 0.026327 | 0.10175
-0.26 | 0.009795 | 0.036063 | 0.13899
-0.25 | 0.013385 | 0.049333 | 0.18961
-0.24 | 0.018245 | 0.06789 | 0.25927
-0.23 | 0.024978 | 0.09253 | 0.35309
-0.22 | 0.033956 | 0.12594 | 0.47983
-0.21 | 0.046231 | 0.17041 | 0.6488
-0.2 | 0.06488 | 0.23135 | 0.8735
-0.19 | 0.08761 | 0.31097 | 1.1789
-0.18 | 0.11929 | 0.42108 | 1.5743
-0.17 | 0.16072 | 0.5654 | 2.0926
-0.16 | 0.21665 | 0.7582 | 2.7552
-0.15 | 0.29216 | 1.008 | 3.612
-0.14 | 0.39116 | 1.3439 | 4.7031
-0.13 | 0.52445 | 1.7727 | 6.069
-0.12 | 0.7023 | 2.325 | 7.76
-0.11 | 0.9339 | 3.0413 | 9.799
-0.1 | 1.2384 | 3.9382 | 12.234
-0.09 | 1.6345 | 5.086 | 15.15
-0.08 | 2.1389 | 6.478 | 18.526
-0.07 | 2.7791 | 8.207 | 22.348
-0.06 | 3.5848 | 10.308 | 26.803
-0.05 | 4.5926 | 12.823 | 31.647
-0.04 | 5.808 | 15.816 | 37.112
-0.03 | 7.277 | 19.183 | 43.07
-0.02 | 9.077 | 23.151 | 49.565
-0.01 | 11.177 | 27.668 | 56.517
0 | 13.652 | 32.687 | 64.23
0.01 | 16.464 | 38.308 | 72.05
0.02 | 19.575 | 44.25 | 80.34
0.03 | 23.129 | 50.921 | 89.22
0.04 | 26.949 | 57.89 | 98.39
0.05 | 31.116 | 65.42 | 107.96
0.06 | 35.518 | 73.38 | 117.76
0.07 | 40.25 | 81.84 | 128.07
0.08 | 45.086 | 90.4 | 138.61
0.09 | 50.066 | 99.62 | 149.37
0.1 | 55.24 | 108.97 | 160.17
0.11 | 60.24 | 118.64 | 171.37
0.12 | 65.5 | 128.81 | 182.94
0.13 | 70.69 | 138.8 | 194.53
0.14 | 75.84 | 149.33 | 206.31
0.15 | 80.89 | 160.03 | 217.87
0.16 | 85.73 | 170.85 | 230.06
0.17 | 90.4 | 181.71 | 242.11
0.18 | 95.03 | 192.83 | 254.16
0.19 | 99.36 | 204.04 | 266.38
0.2 | 103.62 | 215.32 | 278.52
0.21 | 107.74 | 226.82 | 290.88
0.22 | 111.46 | 238.07 | 303.17
0.23 | 115.06 | 249.69 | 315.55
0.24 | 118.43 | 261.16 | 327.6
0.25 | 121.68 | 272.8 | 340.04
0.26 | 124.78 | 284.4 | 352.21
0.27 | 127.79 | 295.72 | 364.35
0.28 | 130.38 | 307.33 | 376.5
0.29 | 132.8 | 318.65 | 388.35
0.3 | 135.2 | 330.09 | 400.5
0.31 | 137.36 | 341.34 | 412.4
0.32 | 139.79 | 352.54 | 424.08
0.33 | 141.62 | 363.64 | 435.84
0.34 | 143.3 | 374.65 | 447.22
0.35 | 145.07 | 385.45 | 458.67
0.36 | 146.69 | 396.04 | 469.9
0.37 | 148.47 | 406.74 | 481.12
0.38 | 149.76 | 417.14 | 491.86
0.39 | 150.97 | 427.27 | 502.67
0.4 | 152.3 | 437.26 | 513.21
0.41 | 153.77 | 446.92 | 523.57
0.42 | 154.77 | 456.6 | 533.97
0.43 | 155.73 | 465.97 | 543.77
0.44 | 156.71 | 475.01 | 553.65
0.45 | 157.49 | 483.78 | 563.29
0.46 | 158.88 | 492.4 | 572.3
0.47 | 159.54 | 500.69 | 581.6
0.48 | 160.22 | 508.67 | 590.4
0.49 | 160.96 | 516.36 | 599.2
0.5 | 161.75 | 523.71 | 607.4

## Tranconductance (mS-mm)
VGS (V) | VDS = 0.100 V | VDS = 0.500 V | VDS = 0.900 V
-0.75 | -0.001726 | -0.00621 | -0.018
-0.74 | -0.0016005 | -0.006545 | -0.0153
-0.73 | -0.001554 | -0.00589 | -0.01435
-0.72 | -0.001534 | -0.0054 | -0.017765
-0.71 | -0.0015125 | -0.005415 | -0.016595
-0.7 | -0.001532 | -0.004935 | -0.01544
-0.69 | -0.0014495 | -0.00486 | -0.0152
-0.68 | -0.0014185 | -0.004735 | -0.01475
-0.67 | -0.00125 | -0.004925 | -0.013835
-0.66 | -0.001071 | -0.0045 | -0.013125
-0.65 | -0.001217 | -0.003785 | -0.014115
-0.64 | -0.0012195 | -0.00402 | -0.011955
-0.63 | -0.0010835 | -0.0045 | -0.011555
-0.62 | -0.000893 | -0.004135 | -0.01188
-0.61 | -0.000938 | -0.00376 | -0.01109
-0.6 | -0.0009955 | -0.00336 | -0.01192
-0.59 | -0.000809 | -0.00323 | -0.010755
-0.58 | -0.0008765 | -0.00371 | -0.01034
-0.57 | -0.0007755 | -0.00333 | -0.010495
-0.56 | -0.000718 | -0.002685 | -0.00965
-0.55 | -0.0007165 | -0.00272 | -0.00884
-0.54 | -0.0006965 | -0.0029 | -0.008065
-0.53 | -0.000658 | -0.00261 | -0.00904
-0.52 | -0.000517 | -0.002445 | -0.00845
-0.51 | -0.0004805 | -0.002415 | -0.00712
-0.5 | -0.000416 | -0.002135 | -0.006505
-0.49 | -0.0003315 | -0.00179 | -0.005155
-0.48 | -0.0003135 | -0.00147 | -0.004165
-0.47 | -0.0002095 | -0.000725 | -0.003835
-0.46 | -2.65e-05 | 9e-05 | -0.000755
-0.45 | 0.000183 | 0.00059 | 0.002575
-0.44 | 0.0004975 | 0.00146 | 0.004655
-0.43 | 0.000919 | 0.0031 | 0.00969
-0.42 | 0.0014405 | 0.00502 | 0.017695
-0.41 | 0.0021015 | 0.00756 | 0.027585
-0.4 | 0.0030275 | 0.011155 | 0.040105
-0.39 | 0.004368 | 0.016195 | 0.05883
-0.38 | 0.0062135 | 0.023055 | 0.08588
-0.37 | 0.0086535 | 0.032355 | 0.124
-0.36 | 0.0124515 | 0.04474 | 0.17258
-0.35 | 0.0171955 | 0.06296 | 0.243
-0.34 | 0.023445 | 0.08791 | 0.33955
-0.33 | 0.03242 | 0.121545 | 0.4664
-0.32 | 0.04449 | 0.176935 | 0.6583
-0.31 | 0.06083 | 0.243345 | 0.91915
-0.3 | 0.08389 | 0.32545 | 1.2641
-0.29 | 0.115285 | 0.44605 | 1.74805
-0.28 | 0.179325 | 0.6103 | 2.3865
-0.27 | 0.242145 | 0.8393 | 3.233
-0.26 | 0.3088 | 1.1503 | 4.393
-0.25 | 0.4225 | 1.59135 | 6.014
-0.24 | 0.57965 | 2.15985 | 8.174
-0.23 | 0.78555 | 2.9025 | 11.028
-0.22 | 1.06265 | 3.894 | 14.7855
-0.21 | 1.5462 | 5.2705 | 19.6835
-0.2 | 2.06895 | 7.028 | 26.505
-0.19 | 2.7205 | 9.4865 | 35.04
-0.18 | 3.6555 | 12.7215 | 45.685
-0.17 | 4.868 | 16.856 | 59.045
-0.16 | 6.572 | 22.13 | 75.97
-0.15 | 8.7255 | 29.285 | 97.395
-0.14 | 11.6145 | 38.235 | 122.85
-0.13 | 15.557 | 49.055 | 152.845
-0.12 | 20.4725 | 63.43 | 186.5
-0.11 | 26.805 | 80.66 | 223.7
-0.1 | 35.03 | 102.235 | 267.55
-0.09 | 45.025 | 126.99 | 314.6
-0.08 | 57.23 | 156.05 | 359.9
-0.07 | 72.295 | 191.5 | 413.85
-0.06 | 90.675 | 230.8 | 464.95
-0.05 | 111.16 | 275.4 | 515.45
-0.04 | 134.22 | 318 | 571.15
-0.03 | 163.45 | 366.75 | 622.65
-0.02 | 195 | 424.25 | 672.35
-0.01 | 228.75 | 476.8 | 733.25
0 | 264.35 | 532 | 776.65
0.01 | 296.15 | 578.15 | 805.5
0.02 | 333.25 | 630.65 | 858.5
0.03 | 368.7 | 682 | 902.5
0.04 | 399.35 | 724.95 | 937
0.05 | 428.45 | 774.5 | 968.5
0.06 | 456.7 | 821 | 1005.5
0.07 | 478.4 | 851 | 1042.5
0.08 | 490.8 | 889 | 1065
0.09 | 507.7 | 928.5 | 1078
0.1 | 508.7 | 951 | 1100
0.11 | 513 | 992 | 1138.5
0.12 | 522.5 | 1008 | 1158
0.13 | 517 | 1026 | 1168.5
0.14 | 510 | 1061.5 | 1167
0.15 | 494.5 | 1076 | 1187.5
0.16 | 475.5 | 1084 | 1212
0.17 | 465 | 1099 | 1205
0.18 | 448 | 1116.5 | 1213.5
0.19 | 429.5 | 1124.5 | 1218
0.2 | 419 | 1139 | 1225
0.21 | 392 | 1137.5 | 1232.5
0.22 | 366 | 1143.5 | 1233.5
0.23 | 348.5 | 1154.5 | 1221.5
0.24 | 331 | 1155.5 | 1224.5
0.25 | 317.5 | 1162 | 1230.5
0.26 | 305.5 | 1146 | 1215.5
0.27 | 280 | 1146.5 | 1214.5
0.28 | 250.5 | 1146.5 | 1200
0.29 | 241 | 1138 | 1200
0.3 | 228 | 1134.5 | 1202.5
0.31 | 229.5 | 1122.5 | 1179
0.32 | 213 | 1115 | 1172
0.33 | 175.5 | 1105.5 | 1157
0.34 | 172.5 | 1090.5 | 1141.5
0.35 | 169.5 | 1069.5 | 1134
0.36 | 170 | 1064.5 | 1122.5
0.37 | 153.5 | 1055 | 1098
0.38 | 125 | 1026.5 | 1077.5
0.39 | 127 | 1006 | 1067.5
0.4 | 140 | 982.5 | 1045
0.41 | 123.5 | 967 | 1038
0.42 | 98 | 952.5 | 1010
0.43 | 97 | 920.5 | 984
0.44 | 88 | 890.5 | 976
0.45 | 108.5 | 869.5 | 932.5
0.46 | 102.5 | 845.5 | 915.5
0.47 | 67 | 813.5 | 905
0.48 | 71 | 783.5 | 880
0.49 | 76.5 | 752 | 850
0.5 | 79 | 735 | 820