## IDS-VDS Characteristic (mA-mm)
VGS (V) | VDS = 0.100 V | VDS = 0.500 V | VDS = 0.900 V
-0.75 | 0.00037094 | 0.0015541 | 0.005215
-0.74 | 0.00035282 | 0.0014983 | 0.005057
-0.73 | 0.0003365 | 0.0014454 | 0.0048906
-0.72 | 0.0003196 | 0.0013977 | 0.0047555
-0.71 | 0.00030535 | 0.0013407 | 0.0045971
-0.7 | 0.00029119 | 0.0012883 | 0.0044417
-0.69 | 0.00027843 | 0.0012491 | 0.0043055
-0.68 | 0.00026598 | 0.0011952 | 0.0041885
-0.67 | 0.00025455 | 0.0011549 | 0.0040374
-0.66 | 0.00024223 | 0.0011086 | 0.0039147
-0.65 | 0.00023151 | 0.0010701 | 0.0038055
-0.64 | 0.00022078 | 0.0010331 | 0.0036898
-0.63 | 0.00021009 | 0.0009921 | 0.0035704
-0.62 | 0.00020074 | 0.0009515 | 0.0034332
-0.61 | 0.00019171 | 0.0009227 | 0.0033606
-0.6 | 0.00018454 | 0.000885 | 0.0032192
-0.59 | 0.00017458 | 0.0008526 | 0.0031297
-0.58 | 0.00016736 | 0.0008242 | 0.0030361
-0.57 | 0.00016009 | 0.0007906 | 0.0029486
-0.56 | 0.00015332 | 0.0007704 | 0.0028399
-0.55 | 0.00014651 | 0.0007406 | 0.0027431
-0.54 | 0.00013969 | 0.0007152 | 0.002654
-0.53 | 0.00013413 | 0.0006856 | 0.0025834
-0.52 | 0.00012742 | 0.0006606 | 0.0025153
-0.51 | 0.00012298 | 0.0006424 | 0.0024395
-0.5 | 0.00011815 | 0.0006228 | 0.0023799
-0.49 | 0.0001139 | 0.0006121 | 0.0023295
-0.48 | 0.00011164 | 0.000595 | 0.0022852
-0.47 | 0.0001095 | 0.0005861 | 0.0022579
-0.46 | 0.00010933 | 0.0005813 | 0.0022369
-0.45 | 0.00011144 | 0.0005865 | 0.0022511
-0.44 | 0.00011623 | 0.0006017 | 0.0023056
-0.43 | 0.00012426 | 0.0006293 | 0.0023902
-0.42 | 0.00013719 | 0.0006728 | 0.002551
-0.41 | 0.00015707 | 0.0007439 | 0.0028019
-0.4 | 0.00018517 | 0.0008427 | 0.0031849
-0.39 | 0.00022663 | 0.0009961 | 0.0037236
-0.38 | 0.00028379 | 0.0012044 | 0.0045075
-0.37 | 0.00036249 | 0.0015089 | 0.0056128
-0.36 | 0.00047436 | 0.0019322 | 0.007259
-0.35 | 0.0006646 | 0.0025099 | 0.009456
-0.34 | 0.0008884 | 0.0033191 | 0.012558
-0.33 | 0.0011966 | 0.0044284 | 0.016882
-0.32 | 0.0016192 | 0.00614 | 0.022876
-0.31 | 0.0021987 | 0.008276 | 0.031155
-0.3 | 0.0030075 | 0.011247 | 0.0429
-0.29 | 0.0040907 | 0.015384 | 0.05892
-0.28 | 0.0056021 | 0.021063 | 0.08056
-0.27 | 0.008002 | 0.028805 | 0.11069
-0.26 | 0.010898 | 0.039374 | 0.15129
-0.25 | 0.014815 | 0.053857 | 0.20678
-0.24 | 0.020221 | 0.07457 | 0.28289
-0.23 | 0.027604 | 0.10058 | 0.38388
-0.22 | 0.037504 | 0.13673 | 0.51865
-0.21 | 0.050806 | 0.18524 | 0.7037
-0.2 | 0.0709 | 0.25014 | 0.9444
-0.19 | 0.09592 | 0.33828 | 1.2683
-0.18 | 0.13013 | 0.45442 | 1.7041
-0.17 | 0.17438 | 0.6131 | 2.2416
-0.16 | 0.23564 | 0.8145 | 2.9451
-0.15 | 0.31571 | 1.0869 | 3.8652
-0.14 | 0.42326 | 1.4426 | 5.0215
-0.13 | 0.5675 | 1.9008 | 6.481
-0.12 | 0.7578 | 2.4894 | 8.249
-0.11 | 1.006 | 3.2303 | 10.366
-0.1 | 1.3252 | 4.2006 | 12.955
-0.09 | 1.7521 | 5.4032 | 15.958
-0.08 | 2.2789 | 6.872 | 19.452
-0.07 | 2.9568 | 8.666 | 23.469
-0.06 | 3.8056 | 10.877 | 27.976
-0.05 | 4.8656 | 13.512 | 33.006
-0.04 | 6.128 | 16.574 | 38.552
-0.03 | 7.674 | 20.139 | 44.691
-0.02 | 9.549 | 24.116 | 51.271
-0.01 | 11.712 | 28.805 | 58.57
0 | 14.276 | 33.935 | 66.2
0.01 | 17.152 | 39.632 | 74.3
0.02 | 20.348 | 45.729 | 82.56
0.03 | 23.941 | 52.457 | 91.68
0.04 | 27.862 | 59.48 | 100.96
0.05 | 32.065 | 67.16 | 110.6
0.06 | 36.517 | 75.19 | 120.54
0.07 | 41.288 | 83.67 | 130.72
0.08 | 46.128 | 92.5 | 141.44
0.09 | 51.168 | 101.44 | 152.22
0.1 | 56.259 | 110.97 | 163.17
0.11 | 61.31 | 120.78 | 174.49
0.12 | 66.54 | 130.94 | 185.86
0.13 | 71.66 | 141.18 | 197.51
0.14 | 76.76 | 151.47 | 209.21
0.15 | 81.8 | 162.19 | 221.04
0.16 | 86.65 | 173.08 | 232.88
0.17 | 91.28 | 183.98 | 245
0.18 | 95.81 | 195.05 | 257.07
0.19 | 100.11 | 206.27 | 269.19
0.2 | 104.3 | 217.51 | 281.43
0.21 | 108.29 | 229.01 | 293.6
0.22 | 112.08 | 240.49 | 305.93
0.23 | 115.57 | 251.7 | 318.19
0.24 | 119.03 | 263.33 | 330.44
0.25 | 122.11 | 274.94 | 342.8
0.26 | 125.14 | 286.41 | 354.74
0.27 | 127.97 | 297.91 | 366.99
0.28 | 130.58 | 309.18 | 379.02
0.29 | 133.24 | 320.59 | 390.93
0.3 | 135.46 | 332.06 | 402.89
0.31 | 137.59 | 343.24 | 414.74
0.32 | 139.72 | 354.29 | 426.39
0.33 | 141.7 | 365.4 | 438.08
0.34 | 143.55 | 376.34 | 449.55
0.35 | 145.18 | 387.15 | 460.6
0.36 | 146.69 | 397.74 | 471.91
0.37 | 148.29 | 408.17 | 482.94
0.38 | 149.9 | 418.56 | 493.78
0.39 | 151.02 | 428.66 | 504.55
0.4 | 152.25 | 438.49 | 514.9
0.41 | 153.43 | 448.29 | 525.27
0.42 | 154.57 | 457.73 | 535.44
0.43 | 155.77 | 467.02 | 545.43
0.44 | 156.57 | 476.01 | 555.02
0.45 | 157.43 | 484.67 | 564.53
0.46 | 158.41 | 493.23 | 573.6
0.47 | 159.22 | 501.4 | 582.3
0.48 | 160.11 | 509.28 | 591.4
0.49 | 160.75 | 516.88 | 599.9
0.5 | 161.44 | 524.19 | 608.3

## Tranconductance (mS-mm)
VGS (V) | VDS = 0.100 V | VDS = 0.500 V | VDS = 0.900 V
-0.75 | -0.001812 | -0.00558 | -0.0158
-0.74 | -0.001722 | -0.005435 | -0.01622
-0.73 | -0.001661 | -0.00503 | -0.015075
-0.72 | -0.0015575 | -0.005235 | -0.014675
-0.71 | -0.0014205 | -0.00547 | -0.01569
-0.7 | -0.001346 | -0.00458 | -0.01458
-0.69 | -0.0012605 | -0.004655 | -0.01266
-0.68 | -0.001194 | -0.00471 | -0.013405
-0.67 | -0.0011875 | -0.00433 | -0.01369
-0.66 | -0.001152 | -0.00424 | -0.011595
-0.65 | -0.0010725 | -0.003775 | -0.011245
-0.64 | -0.001071 | -0.0039 | -0.011755
-0.63 | -0.001002 | -0.00408 | -0.01283
-0.62 | -0.000919 | -0.00347 | -0.01049
-0.61 | -0.00081 | -0.003325 | -0.0107
-0.6 | -0.0008565 | -0.003505 | -0.011545
-0.59 | -0.000859 | -0.00304 | -0.009155
-0.58 | -0.0007245 | -0.0031 | -0.009055
-0.57 | -0.000702 | -0.00269 | -0.00981
-0.56 | -0.000679 | -0.0025 | -0.010275
-0.55 | -0.0006815 | -0.00276 | -0.009295
-0.54 | -0.000619 | -0.00275 | -0.007985
-0.53 | -0.0006135 | -0.00273 | -0.006935
-0.52 | -0.0005575 | -0.00216 | -0.007195
-0.51 | -0.0004635 | -0.00189 | -0.00677
-0.5 | -0.000454 | -0.001515 | -0.0055
-0.49 | -0.0003255 | -0.00139 | -0.004735
-0.48 | -0.00022 | -0.0013 | -0.00358
-0.47 | -0.0001155 | -0.000685 | -0.002415
-0.46 | 9.7e-05 | 2e-05 | -0.00034
-0.45 | 0.000345 | 0.00102 | 0.003435
-0.44 | 0.000641 | 0.00214 | 0.006955
-0.43 | 0.001048 | 0.003555 | 0.01227
-0.42 | 0.0016405 | 0.00573 | 0.020585
-0.41 | 0.002399 | 0.008495 | 0.031695
-0.4 | 0.003478 | 0.01261 | 0.046085
-0.39 | 0.004931 | 0.018085 | 0.06613
-0.38 | 0.006793 | 0.02564 | 0.09446
-0.37 | 0.0095285 | 0.03639 | 0.137575
-0.36 | 0.0151055 | 0.05005 | 0.19216
-0.35 | 0.020702 | 0.069345 | 0.26495
-0.34 | 0.0266 | 0.095925 | 0.3713
-0.33 | 0.03654 | 0.141045 | 0.5159
-0.32 | 0.050105 | 0.19238 | 0.71365
-0.31 | 0.069415 | 0.25535 | 1.0012
-0.3 | 0.0946 | 0.3554 | 1.38825
-0.29 | 0.12973 | 0.4908 | 1.883
-0.28 | 0.195565 | 0.67105 | 2.5885
-0.27 | 0.264795 | 0.91555 | 3.5365
-0.26 | 0.34065 | 1.2526 | 4.8045
-0.25 | 0.46615 | 1.7598 | 6.58
-0.24 | 0.63945 | 2.33615 | 8.855
-0.23 | 0.86415 | 3.108 | 11.788
-0.22 | 1.1601 | 4.233 | 15.991
-0.21 | 1.6698 | 5.6705 | 21.2875
-0.2 | 2.2557 | 7.652 | 28.23
-0.19 | 2.9615 | 10.214 | 37.985
-0.18 | 3.923 | 13.741 | 48.665
-0.17 | 5.2755 | 18.004 | 62.05
-0.16 | 7.0665 | 23.69 | 81.18
-0.15 | 9.381 | 31.405 | 103.82
-0.14 | 12.5895 | 40.695 | 130.79
-0.13 | 16.727 | 52.34 | 161.375
-0.12 | 21.925 | 66.475 | 194.25
-0.11 | 28.37 | 85.56 | 235.3
-0.1 | 37.305 | 108.645 | 279.6
-0.09 | 47.685 | 133.57 | 324.85
-0.08 | 60.235 | 163.14 | 375.55
-0.07 | 76.335 | 200.25 | 426.2
-0.06 | 95.44 | 242.3 | 476.85
-0.05 | 116.12 | 284.85 | 528.8
-0.04 | 140.42 | 331.35 | 584.25
-0.03 | 171.05 | 377.1 | 635.95
-0.02 | 201.9 | 433.3 | 693.95
-0.01 | 236.35 | 490.95 | 746.45
0 | 272 | 541.35 | 786.5
0.01 | 303.6 | 589.7 | 818
0.02 | 339.45 | 641.25 | 869
0.03 | 375.7 | 687.55 | 920
0.04 | 406.2 | 735.15 | 946
0.05 | 432.75 | 785.5 | 979
0.06 | 461.15 | 825.5 | 1006
0.07 | 480.55 | 865.5 | 1045
0.08 | 494 | 888.5 | 1075
0.09 | 506.55 | 923.5 | 1086.5
0.1 | 507.1 | 967 | 1113.5
0.11 | 514.05 | 998.5 | 1134.5
0.12 | 517.5 | 1020 | 1151
0.13 | 511 | 1026.5 | 1167.5
0.14 | 507 | 1050.5 | 1176.5
0.15 | 494.5 | 1080.5 | 1183.5
0.16 | 474 | 1089.5 | 1198
0.17 | 458 | 1098.5 | 1209.5
0.18 | 441.5 | 1114.5 | 1209.5
0.19 | 424.5 | 1123 | 1218
0.2 | 409 | 1137 | 1220.5
0.21 | 389 | 1149 | 1225
0.22 | 364 | 1134.5 | 1229.5
0.23 | 347.5 | 1142 | 1225.5
0.24 | 327 | 1162 | 1230.5
0.25 | 305.5 | 1154 | 1215
0.26 | 293 | 1148.5 | 1209.5
0.27 | 272 | 1138.5 | 1214
0.28 | 263.5 | 1134 | 1197
0.29 | 244 | 1144 | 1193.5
0.3 | 217.5 | 1132.5 | 1190.5
0.31 | 213 | 1111.5 | 1175
0.32 | 205.5 | 1108 | 1167
0.33 | 191.5 | 1102.5 | 1158
0.34 | 174 | 1087.5 | 1126
0.35 | 157 | 1070 | 1118
0.36 | 155.5 | 1051 | 1117
0.37 | 160.5 | 1041 | 1093.5
0.38 | 136.5 | 1024.5 | 1080.5
0.39 | 117.5 | 996.5 | 1056
0.4 | 120.5 | 981.5 | 1036
0.41 | 116 | 962 | 1027
0.42 | 117 | 936.5 | 1008
0.43 | 100 | 914 | 979
0.44 | 83 | 882.5 | 955
0.45 | 92 | 861 | 929
0.46 | 89.5 | 836.5 | 888.5
0.47 | 85 | 802.5 | 890
0.48 | 76.5 | 774 | 880
0.49 | 66.5 | 745.5 | 845
0.5 | 69 | 731 | 840