## IDS-VDS Characteristic (mA-mm)
VGS (V) | VDS = 0.100 V | VDS = 0.500 V | VDS = 0.900 V
-0.75 | 0.00037192 | 0.0015787 | 0.005316
-0.74 | 0.00035375 | 0.001526 | 0.005173
-0.73 | 0.00033733 | 0.0014751 | 0.005009
-0.72 | 0.00032568 | 0.001417 | 0.0048158
-0.71 | 0.00030968 | 0.0013671 | 0.0046852
-0.7 | 0.00029378 | 0.0013104 | 0.0045266
-0.69 | 0.0002819 | 0.0012623 | 0.0043737
-0.68 | 0.00027034 | 0.0012109 | 0.0042283
-0.67 | 0.00025768 | 0.0011686 | 0.0041147
-0.66 | 0.0002449 | 0.0011321 | 0.0039837
-0.65 | 0.00023414 | 0.0010912 | 0.0038663
-0.64 | 0.00022369 | 0.0010499 | 0.003704
-0.63 | 0.00021427 | 0.001007 | 0.0035939
-0.62 | 0.00020242 | 0.000969 | 0.0034905
-0.61 | 0.00019508 | 0.0009307 | 0.0033626
-0.6 | 0.00018628 | 0.0009038 | 0.0032668
-0.59 | 0.00017629 | 0.0008712 | 0.0031569
-0.58 | 0.00016883 | 0.0008398 | 0.0030637
-0.57 | 0.00016127 | 0.0008041 | 0.0029693
-0.56 | 0.00015389 | 0.0007742 | 0.002867
-0.55 | 0.0001467 | 0.0007452 | 0.002773
-0.54 | 0.00014117 | 0.0007181 | 0.0026871
-0.53 | 0.0001334 | 0.0006938 | 0.0026122
-0.52 | 0.0001276 | 0.0006721 | 0.0025439
-0.51 | 0.00012223 | 0.0006494 | 0.0024577
-0.5 | 0.00011806 | 0.0006285 | 0.0023976
-0.49 | 0.00011413 | 0.0006131 | 0.0023472
-0.48 | 0.00011032 | 0.0006032 | 0.0022936
-0.47 | 0.00010884 | 0.0005881 | 0.0022581
-0.46 | 0.00010857 | 0.0005858 | 0.0022422
-0.45 | 0.00010961 | 0.0005871 | 0.0022681
-0.44 | 0.00011406 | 0.0005998 | 0.0023028
-0.43 | 0.00012118 | 0.0006239 | 0.0023874
-0.42 | 0.00013373 | 0.0006648 | 0.0025327
-0.41 | 0.00015176 | 0.0007284 | 0.002754
-0.4 | 0.00017799 | 0.0008258 | 0.003102
-0.39 | 0.00021663 | 0.000969 | 0.0036105
-0.38 | 0.00027072 | 0.0011659 | 0.0043118
-0.37 | 0.00034645 | 0.0014417 | 0.0053599
-0.36 | 0.00045058 | 0.0018387 | 0.006895
-0.35 | 0.0006068 | 0.0023794 | 0.008962
-0.34 | 0.000813 | 0.0031555 | 0.011874
-0.33 | 0.0010969 | 0.0042042 | 0.015905
-0.32 | 0.00148 | 0.0056583 | 0.021606
-0.31 | 0.0020185 | 0.007862 | 0.029286
-0.3 | 0.0027597 | 0.010701 | 0.040321
-0.29 | 0.0037876 | 0.014558 | 0.055097
-0.28 | 0.005161 | 0.019879 | 0.07563
-0.27 | 0.007504 | 0.027178 | 0.10412
-0.26 | 0.010238 | 0.037264 | 0.14232
-0.25 | 0.013982 | 0.050835 | 0.19548
-0.24 | 0.019033 | 0.07038 | 0.26568
-0.23 | 0.025997 | 0.09564 | 0.36017
-0.22 | 0.035362 | 0.12981 | 0.48791
-0.21 | 0.048094 | 0.17517 | 0.6605
-0.2 | 0.06734 | 0.23716 | 0.8946
-0.19 | 0.09102 | 0.31998 | 1.1996
-0.18 | 0.12344 | 0.43234 | 1.6061
-0.17 | 0.16675 | 0.5792 | 2.1276
-0.16 | 0.22427 | 0.7756 | 2.805
-0.15 | 0.30203 | 1.034 | 3.6674
-0.14 | 0.40606 | 1.3713 | 4.776
-0.13 | 0.54275 | 1.811 | 6.164
-0.12 | 0.727 | 2.3811 | 7.852
-0.11 | 0.9645 | 3.0894 | 9.919
-0.1 | 1.2733 | 4.024 | 12.402
-0.09 | 1.6842 | 5.1995 | 15.372
-0.08 | 2.1973 | 6.608 | 18.705
-0.07 | 2.8566 | 8.411 | 22.649
-0.06 | 3.6872 | 10.524 | 27.074
-0.05 | 4.7098 | 13.097 | 32.036
-0.04 | 5.96 | 16.103 | 37.564
-0.03 | 7.482 | 19.594 | 43.487
-0.02 | 9.322 | 23.534 | 49.987
-0.01 | 11.468 | 28.126 | 57.06
0 | 13.991 | 33.286 | 64.72
0.01 | 16.834 | 38.849 | 72.69
0.02 | 19.999 | 44.993 | 81.07
0.03 | 23.626 | 51.627 | 90.08
0.04 | 27.453 | 58.69 | 99.11
0.05 | 31.651 | 66.2 | 108.74
0.06 | 36.105 | 74.22 | 118.73
0.07 | 40.845 | 82.72 | 129.02
0.08 | 45.76 | 91.44 | 139.59
0.09 | 50.801 | 100.45 | 150.33
0.1 | 55.921 | 110.02 | 161.32
0.11 | 60.99 | 119.79 | 172.53
0.12 | 66.24 | 129.79 | 184.03
0.13 | 71.37 | 140.11 | 195.51
0.14 | 76.49 | 150.41 | 207.25
0.15 | 81.53 | 161.1 | 219.11
0.16 | 86.45 | 172.08 | 231.15
0.17 | 91.24 | 183.04 | 243.32
0.18 | 95.71 | 194.17 | 255.23
0.19 | 100.07 | 205.35 | 267.56
0.2 | 104.32 | 216.65 | 279.8
0.21 | 108.33 | 228.19 | 292.16
0.22 | 112.12 | 239.59 | 304.49
0.23 | 115.77 | 250.99 | 316.57
0.24 | 119.07 | 262.57 | 328.96
0.25 | 122.38 | 274.25 | 341.34
0.26 | 125.31 | 285.74 | 353.59
0.27 | 128.17 | 297.37 | 365.59
0.28 | 130.92 | 308.57 | 377.73
0.29 | 133.51 | 320.1 | 389.82
0.3 | 135.89 | 331.6 | 401.85
0.31 | 138.03 | 342.86 | 413.75
0.32 | 140.07 | 354.1 | 425.36
0.33 | 142.12 | 365.21 | 437.09
0.34 | 144.11 | 376.2 | 448.69
0.35 | 145.74 | 387 | 460.08
0.36 | 147.29 | 397.74 | 471.42
0.37 | 148.85 | 408.31 | 482.5
0.38 | 150.18 | 418.72 | 493.47
0.39 | 151.88 | 428.86 | 504.2
0.4 | 152.85 | 438.84 | 514.78
0.41 | 154 | 448.61 | 525.06
0.42 | 155.23 | 458.2 | 535.47
0.43 | 156.23 | 467.59 | 545.46
0.44 | 157.39 | 476.61 | 555.24
0.45 | 158.17 | 485.41 | 564.84
0.46 | 159.05 | 494.07 | 574.1
0.47 | 159.95 | 502.31 | 583
0.48 | 161.02 | 510.33 | 592.1
0.49 | 161.58 | 517.98 | 600.7
0.5 | 162.31 | 525.44 | 609

## Tranconductance (mS-mm)
VGS (V) | VDS = 0.100 V | VDS = 0.500 V | VDS = 0.900 V
-0.75 | -0.001817 | -0.00527 | -0.0143
-0.74 | -0.0017295 | -0.00518 | -0.01535
-0.73 | -0.0014035 | -0.00545 | -0.01786
-0.72 | -0.0013825 | -0.0054 | -0.01619
-0.71 | -0.001595 | -0.00533 | -0.01446
-0.7 | -0.001389 | -0.00524 | -0.015575
-0.69 | -0.001172 | -0.004975 | -0.014915
-0.68 | -0.001211 | -0.004685 | -0.01295
-0.67 | -0.001272 | -0.00394 | -0.01223
-0.66 | -0.001177 | -0.00387 | -0.01242
-0.65 | -0.0010605 | -0.00411 | -0.013985
-0.64 | -0.0009935 | -0.00421 | -0.01362
-0.63 | -0.0010635 | -0.004045 | -0.010675
-0.62 | -0.0009595 | -0.003815 | -0.011565
-0.61 | -0.000807 | -0.00326 | -0.011185
-0.6 | -0.0009395 | -0.002975 | -0.010285
-0.59 | -0.0008725 | -0.0032 | -0.010155
-0.58 | -0.000751 | -0.003355 | -0.00938
-0.57 | -0.000747 | -0.00328 | -0.009835
-0.56 | -0.0007285 | -0.002945 | -0.009815
-0.55 | -0.000636 | -0.002805 | -0.008995
-0.54 | -0.000665 | -0.00257 | -0.00804
-0.53 | -0.0006785 | -0.0023 | -0.00716
-0.52 | -0.0005585 | -0.00222 | -0.007725
-0.51 | -0.000477 | -0.00218 | -0.007315
-0.5 | -0.000405 | -0.001815 | -0.005525
-0.49 | -0.000387 | -0.001265 | -0.0052
-0.48 | -0.0002645 | -0.00125 | -0.004455
-0.47 | -8.75e-05 | -0.00087 | -0.00257
-0.46 | 3.85e-05 | -5e-05 | 0.0005
-0.45 | 0.0002745 | 0.0007 | 0.00303
-0.44 | 0.0005785 | 0.00184 | 0.005965
-0.43 | 0.0009835 | 0.00325 | 0.011495
-0.42 | 0.001529 | 0.005225 | 0.01833
-0.41 | 0.002213 | 0.00805 | 0.028465
-0.4 | 0.0032435 | 0.01203 | 0.042825
-0.39 | 0.0046365 | 0.017005 | 0.06049
-0.38 | 0.006491 | 0.023635 | 0.08747
-0.37 | 0.008993 | 0.03364 | 0.12916
-0.36 | 0.0130175 | 0.046885 | 0.180105
-0.35 | 0.018121 | 0.06584 | 0.24895
-0.34 | 0.024505 | 0.09124 | 0.34715
-0.33 | 0.03335 | 0.12514 | 0.4866
-0.32 | 0.04608 | 0.18289 | 0.66905
-0.31 | 0.063985 | 0.252135 | 0.93575
-0.3 | 0.088455 | 0.3348 | 1.29055
-0.29 | 0.120065 | 0.4589 | 1.76545
-0.28 | 0.18582 | 0.631 | 2.45115
-0.27 | 0.25385 | 0.86925 | 3.3345
-0.26 | 0.3239 | 1.18285 | 4.568
-0.25 | 0.43975 | 1.6558 | 6.168
-0.24 | 0.60075 | 2.24025 | 8.2345
-0.23 | 0.81645 | 2.9715 | 11.1115
-0.22 | 1.10485 | 3.9765 | 15.0165
-0.21 | 1.5989 | 5.3675 | 20.3345
-0.2 | 2.1463 | 7.2405 | 26.955
-0.19 | 2.805 | 9.759 | 35.575
-0.18 | 3.7865 | 12.961 | 46.4
-0.17 | 5.0415 | 17.163 | 59.945
-0.16 | 6.764 | 22.74 | 76.99
-0.15 | 9.0895 | 29.785 | 98.55
-0.14 | 12.036 | 38.85 | 124.83
-0.13 | 16.047 | 50.49 | 153.8
-0.12 | 21.0875 | 63.92 | 187.75
-0.11 | 27.315 | 82.145 | 227.5
-0.1 | 35.985 | 105.505 | 272.65
-0.09 | 46.2 | 129.2 | 315.15
-0.08 | 58.62 | 160.575 | 363.85
-0.07 | 74.495 | 195.8 | 418.45
-0.06 | 92.66 | 234.3 | 469.35
-0.05 | 113.64 | 278.95 | 524.5
-0.04 | 138.61 | 324.85 | 572.55
-0.03 | 168.1 | 371.55 | 621.15
-0.02 | 199.3 | 426.6 | 678.65
-0.01 | 233.45 | 487.6 | 736.65
0 | 268.3 | 536.15 | 781.5
0.01 | 300.4 | 585.35 | 817.5
0.02 | 339.6 | 638.9 | 869.5
0.03 | 372.7 | 684.85 | 902
0.04 | 401.25 | 728.65 | 933
0.05 | 432.6 | 776.5 | 981
0.06 | 459.7 | 826 | 1014
0.07 | 482.75 | 861 | 1043
0.08 | 497.8 | 886.5 | 1065.5
0.09 | 508.05 | 929 | 1086.5
0.1 | 509.45 | 967 | 1110
0.11 | 515.95 | 988.5 | 1135.5
0.12 | 519 | 1016 | 1149
0.13 | 512.5 | 1031 | 1161
0.14 | 508 | 1049.5 | 1180
0.15 | 498 | 1083.5 | 1195
0.16 | 485.5 | 1097 | 1210.5
0.17 | 463 | 1104.5 | 1204
0.18 | 441.5 | 1115.5 | 1212
0.19 | 430.5 | 1124 | 1228.5
0.2 | 413 | 1142 | 1230
0.21 | 390 | 1147 | 1234.5
0.22 | 372 | 1140 | 1220.5
0.23 | 347.5 | 1149 | 1223.5
0.24 | 330.5 | 1163 | 1238.5
0.25 | 312 | 1158.5 | 1231.5
0.26 | 289.5 | 1156 | 1212.5
0.27 | 280.5 | 1141.5 | 1207
0.28 | 267 | 1136.5 | 1211.5
0.29 | 248.5 | 1151.5 | 1206
0.3 | 226 | 1138 | 1196.5
0.31 | 209 | 1125 | 1175.5
0.32 | 204.5 | 1117.5 | 1167
0.33 | 202 | 1105 | 1166.5
0.34 | 181 | 1089.5 | 1149.5
0.35 | 159 | 1077 | 1136.5
0.36 | 155.5 | 1065.5 | 1121
0.37 | 144.5 | 1049 | 1102.5
0.38 | 151.5 | 1027.5 | 1085
0.39 | 133.5 | 1006 | 1065.5
0.4 | 106 | 987.5 | 1043
0.41 | 119 | 968 | 1034.5
0.42 | 111.5 | 949 | 1020
0.43 | 108 | 920.5 | 988.5
0.44 | 97 | 891 | 969
0.45 | 83 | 873 | 943
0.46 | 89 | 845 | 908
0.47 | 98.5 | 813 | 900
0.48 | 81.5 | 783.5 | 885
0.49 | 64.5 | 755.5 | 845
0.5 | 73 | 746 | 830