## IDS-VDS Characteristic (mA-mm)
VGS (V) | VDS = 0.100 V | VDS = 0.500 V | VDS = 0.900 V
-0.75 | 0.00041031 | 0.0016916 | 0.005572
-0.74 | 0.00038925 | 0.0016325 | 0.005422
-0.73 | 0.00037371 | 0.0015726 | 0.005255
-0.72 | 0.00035869 | 0.0015239 | 0.005055
-0.71 | 0.00034302 | 0.0014584 | 0.0049393
-0.7 | 0.00032557 | 0.0013978 | 0.0047694
-0.69 | 0.00031152 | 0.0013562 | 0.0046199
-0.68 | 0.00029613 | 0.0013172 | 0.0044819
-0.67 | 0.00028522 | 0.0012669 | 0.004315
-0.66 | 0.00027182 | 0.0012217 | 0.0041731
-0.65 | 0.00026006 | 0.0011766 | 0.0040491
-0.64 | 0.00024691 | 0.0011402 | 0.0039399
-0.63 | 0.00023604 | 0.001091 | 0.0038106
-0.62 | 0.0002251 | 0.0010423 | 0.0036809
-0.61 | 0.00021461 | 0.0010108 | 0.0035749
-0.6 | 0.00020469 | 0.0009689 | 0.0034435
-0.59 | 0.0001951 | 0.0009306 | 0.0033533
-0.58 | 0.0001865 | 0.000897 | 0.0032463
-0.57 | 0.00017682 | 0.0008694 | 0.0031204
-0.56 | 0.00016887 | 0.000833 | 0.0030451
-0.55 | 0.00015954 | 0.0008049 | 0.0029421
-0.54 | 0.00015263 | 0.0007731 | 0.0028452
-0.53 | 0.00014563 | 0.0007498 | 0.0027545
-0.52 | 0.00013942 | 0.0007202 | 0.0026698
-0.51 | 0.00013361 | 0.0006985 | 0.0025983
-0.5 | 0.00012827 | 0.0006798 | 0.002522
-0.49 | 0.00012386 | 0.000659 | 0.0024759
-0.48 | 0.00012017 | 0.0006444 | 0.0024271
-0.47 | 0.00011799 | 0.0006295 | 0.0023837
-0.46 | 0.00011688 | 0.0006257 | 0.0023785
-0.45 | 0.00011956 | 0.0006278 | 0.0023863
-0.44 | 0.00012179 | 0.0006421 | 0.0024478
-0.43 | 0.00012989 | 0.0006635 | 0.0025299
-0.42 | 0.00014124 | 0.0007074 | 0.0026755
-0.41 | 0.00015877 | 0.0007732 | 0.0029207
-0.4 | 0.0001855 | 0.0008652 | 0.0032701
-0.39 | 0.00022448 | 0.0010098 | 0.0037787
-0.38 | 0.00027827 | 0.001211 | 0.0045277
-0.37 | 0.00035519 | 0.001495 | 0.0055987
-0.36 | 0.00046206 | 0.0018947 | 0.007195
-0.35 | 0.0006435 | 0.0024435 | 0.009264
-0.34 | 0.0008612 | 0.0032185 | 0.012359
-0.33 | 0.0011559 | 0.0043002 | 0.016507
-0.32 | 0.0015615 | 0.005864 | 0.022481
-0.31 | 0.0021249 | 0.007929 | 0.030499
-0.3 | 0.0028891 | 0.010804 | 0.041637
-0.29 | 0.0039605 | 0.014799 | 0.05748
-0.28 | 0.0054132 | 0.020141 | 0.07916
-0.27 | 0.007736 | 0.027756 | 0.10781
-0.26 | 0.010511 | 0.037969 | 0.1483
-0.25 | 0.01436 | 0.052089 | 0.20159
-0.24 | 0.01956 | 0.07196 | 0.27601
-0.23 | 0.026691 | 0.09811 | 0.37638
-0.22 | 0.036202 | 0.13348 | 0.50854
-0.21 | 0.049334 | 0.18112 | 0.6862
-0.2 | 0.06866 | 0.24323 | 0.9261
-0.19 | 0.09314 | 0.32958 | 1.2423
-0.18 | 0.12631 | 0.445 | 1.6667
-0.17 | 0.17022 | 0.5987 | 2.2111
-0.16 | 0.22924 | 0.7987 | 2.9156
-0.15 | 0.30793 | 1.0621 | 3.8025
-0.14 | 0.41266 | 1.4102 | 4.9493
-0.13 | 0.55355 | 1.8583 | 6.397
-0.12 | 0.7374 | 2.4418 | 8.124
-0.11 | 0.9815 | 3.1856 | 10.243
-0.1 | 1.2968 | 4.1162 | 12.759
-0.09 | 1.7084 | 5.2941 | 15.82
-0.08 | 2.2386 | 6.766 | 19.254
-0.07 | 2.8912 | 8.562 | 23.215
-0.06 | 3.7358 | 10.715 | 27.708
-0.05 | 4.7851 | 13.336 | 32.697
-0.04 | 6.032 | 16.343 | 38.263
-0.03 | 7.564 | 19.927 | 44.275
-0.02 | 9.42 | 23.965 | 50.866
-0.01 | 11.592 | 28.537 | 58.05
0 | 14.115 | 33.624 | 65.74
0.01 | 17.005 | 39.279 | 73.81
0.02 | 20.141 | 45.405 | 82.2
0.03 | 23.793 | 52.135 | 90.98
0.04 | 27.674 | 59.2 | 100.38
0.05 | 31.867 | 66.86 | 110.04
0.06 | 36.356 | 74.92 | 119.96
0.07 | 41.104 | 83.33 | 130.42
0.08 | 46.023 | 92.16 | 140.82
0.09 | 51.04 | 101.28 | 151.66
0.1 | 56.176 | 110.73 | 162.68
0.11 | 61.2 | 120.46 | 173.99
0.12 | 66.52 | 130.58 | 185.47
0.13 | 71.7 | 140.84 | 197.07
0.14 | 76.8 | 151.34 | 208.78
0.15 | 81.8 | 162.02 | 220.73
0.16 | 86.65 | 172.73 | 232.8
0.17 | 91.41 | 183.83 | 244.66
0.18 | 96.03 | 194.98 | 256.96
0.19 | 100.44 | 206.13 | 269.16
0.2 | 104.62 | 217.61 | 281.37
0.21 | 108.51 | 228.99 | 293.85
0.22 | 112.2 | 240.49 | 305.97
0.23 | 115.93 | 252.01 | 318.38
0.24 | 119.31 | 263.59 | 330.62
0.25 | 122.58 | 275.15 | 343.02
0.26 | 125.57 | 286.69 | 355.11
0.27 | 128.41 | 298.2 | 367.23
0.28 | 131.07 | 309.69 | 379.44
0.29 | 133.6 | 321.13 | 391.42
0.3 | 135.95 | 332.5 | 403.58
0.31 | 138.28 | 343.84 | 415.24
0.32 | 140.56 | 355.05 | 427.06
0.33 | 142.22 | 366.23 | 438.8
0.34 | 144.04 | 377.22 | 450.33
0.35 | 145.85 | 387.97 | 461.8
0.36 | 147.41 | 398.75 | 472.83
0.37 | 149.09 | 409.3 | 484.17
0.38 | 150.27 | 419.67 | 495.08
0.39 | 151.66 | 429.82 | 505.8
0.4 | 153 | 439.84 | 516.36
0.41 | 154.24 | 449.66 | 526.75
0.42 | 155.28 | 459.22 | 537.09
0.43 | 156.33 | 468.55 | 547.03
0.44 | 157.29 | 477.49 | 556.8
0.45 | 158.35 | 486.35 | 566.24
0.46 | 159.35 | 495.01 | 575.6
0.47 | 160 | 503.19 | 584.5
0.48 | 160.8 | 511.23 | 593.6
0.49 | 161.72 | 518.78 | 602.2
0.5 | 162.15 | 526.33 | 610.6

## Tranconductance (mS-mm)
VGS (V) | VDS = 0.100 V | VDS = 0.500 V | VDS = 0.900 V
-0.75 | -0.002106 | -0.00591 | -0.015
-0.74 | -0.00183 | -0.00595 | -0.01585
-0.73 | -0.001528 | -0.00543 | -0.01835
-0.72 | -0.0015345 | -0.00571 | -0.015785
-0.71 | -0.001656 | -0.006305 | -0.01428
-0.7 | -0.001575 | -0.00511 | -0.01597
-0.69 | -0.001472 | -0.00403 | -0.014375
-0.68 | -0.001315 | -0.004465 | -0.015245
-0.67 | -0.0012155 | -0.004775 | -0.01544
-0.66 | -0.001258 | -0.004515 | -0.013295
-0.65 | -0.0012455 | -0.004075 | -0.01166
-0.64 | -0.001201 | -0.00428 | -0.011925
-0.63 | -0.0010905 | -0.004895 | -0.01295
-0.62 | -0.0010715 | -0.00401 | -0.011785
-0.61 | -0.0010205 | -0.00367 | -0.01187
-0.6 | -0.0009755 | -0.00401 | -0.01108
-0.59 | -0.0009095 | -0.003595 | -0.00986
-0.58 | -0.000914 | -0.00306 | -0.011645
-0.57 | -0.0008815 | -0.0032 | -0.01006
-0.56 | -0.000864 | -0.003225 | -0.008915
-0.55 | -0.000812 | -0.002995 | -0.009995
-0.54 | -0.0006955 | -0.002755 | -0.00938
-0.53 | -0.0006605 | -0.002645 | -0.00877
-0.52 | -0.000601 | -0.002565 | -0.00781
-0.51 | -0.0005575 | -0.00202 | -0.00739
-0.5 | -0.0004875 | -0.001975 | -0.00612
-0.49 | -0.000405 | -0.00177 | -0.004745
-0.48 | -0.0002935 | -0.001475 | -0.00461
-0.47 | -0.0001645 | -0.000935 | -0.00243
-0.46 | 7.85e-05 | -8.5e-05 | 0.00013
-0.45 | 0.0002455 | 0.00082 | 0.003465
-0.44 | 0.0005165 | 0.001785 | 0.00718
-0.43 | 0.0009725 | 0.003265 | 0.011385
-0.42 | 0.001444 | 0.005485 | 0.01954
-0.41 | 0.002213 | 0.00789 | 0.02973
-0.4 | 0.0032855 | 0.01183 | 0.0429
-0.39 | 0.0046385 | 0.01729 | 0.06288
-0.38 | 0.0065355 | 0.02426 | 0.091
-0.37 | 0.0091895 | 0.034185 | 0.133365
-0.36 | 0.0144155 | 0.047425 | 0.183265
-0.35 | 0.019957 | 0.06619 | 0.2582
-0.34 | 0.02562 | 0.092835 | 0.36215
-0.33 | 0.035015 | 0.132275 | 0.5061
-0.32 | 0.04845 | 0.18144 | 0.6996
-0.31 | 0.06638 | 0.247 | 0.9578
-0.3 | 0.09178 | 0.3435 | 1.34905
-0.29 | 0.126205 | 0.46685 | 1.87615
-0.28 | 0.188775 | 0.64785 | 2.5165
-0.27 | 0.25489 | 0.8914 | 3.457
-0.26 | 0.3312 | 1.21665 | 4.689
-0.25 | 0.45245 | 1.69955 | 6.3855
-0.24 | 0.61655 | 2.30105 | 8.7395
-0.23 | 0.8321 | 3.076 | 11.6265
-0.22 | 1.13215 | 4.1505 | 15.491
-0.21 | 1.6229 | 5.4875 | 20.878
-0.2 | 2.1903 | 7.423 | 27.805
-0.19 | 2.8825 | 10.0885 | 37.03
-0.18 | 3.854 | 13.456 | 48.44
-0.17 | 5.1465 | 17.685 | 62.445
-0.16 | 6.8855 | 23.17 | 79.57
-0.15 | 9.171 | 30.575 | 101.685
-0.14 | 12.281 | 39.81 | 129.725
-0.13 | 16.237 | 51.58 | 158.735
-0.12 | 21.3975 | 66.365 | 192.3
-0.11 | 27.97 | 83.72 | 231.75
-0.1 | 36.345 | 105.425 | 278.85
-0.09 | 47.09 | 132.49 | 324.75
-0.08 | 59.14 | 163.395 | 369.75
-0.07 | 74.86 | 197.45 | 422.7
-0.06 | 94.695 | 238.7 | 474.1
-0.05 | 114.81 | 281.4 | 527.75
-0.04 | 138.945 | 329.55 | 578.9
-0.03 | 169.4 | 381.1 | 630.15
-0.02 | 201.4 | 430.5 | 688.75
-0.01 | 234.75 | 482.95 | 743.7
0 | 270.65 | 537.1 | 788
0.01 | 301.3 | 589.05 | 823
0.02 | 339.4 | 642.8 | 858.5
0.03 | 376.65 | 689.75 | 909
0.04 | 403.7 | 736.25 | 953
0.05 | 434.1 | 786 | 979
0.06 | 461.85 | 823.5 | 1019
0.07 | 483.35 | 862 | 1043
0.08 | 496.8 | 897.5 | 1062
0.09 | 507.65 | 928.5 | 1093
0.1 | 508 | 959 | 1116.5
0.11 | 517.2 | 992.5 | 1139.5
0.12 | 525 | 1019 | 1154
0.13 | 514 | 1038 | 1165.5
0.14 | 505 | 1059 | 1183
0.15 | 492.5 | 1069.5 | 1201
0.16 | 480.5 | 1090.5 | 1196.5
0.17 | 469 | 1112.5 | 1208
0.18 | 451.5 | 1115 | 1225
0.19 | 429.5 | 1131.5 | 1220.5
0.2 | 403.5 | 1143 | 1234.5
0.21 | 379 | 1144 | 1230
0.22 | 371 | 1151 | 1226.5
0.23 | 355.5 | 1155 | 1232.5
0.24 | 332.5 | 1157 | 1232
0.25 | 313 | 1155 | 1224.5
0.26 | 291.5 | 1152.5 | 1210.5
0.27 | 275 | 1150 | 1216.5
0.28 | 259.5 | 1146.5 | 1209.5
0.29 | 244 | 1140.5 | 1207
0.3 | 234 | 1135.5 | 1191
0.31 | 230.5 | 1127.5 | 1174
0.32 | 197 | 1119.5 | 1178
0.33 | 174 | 1108.5 | 1163.5
0.34 | 181.5 | 1087 | 1150
0.35 | 168.5 | 1076.5 | 1125
0.36 | 162 | 1066.5 | 1118.5
0.37 | 143 | 1046 | 1112.5
0.38 | 128.5 | 1026 | 1081.5
0.39 | 136.5 | 1008.5 | 1064
0.4 | 129 | 992 | 1047.5
0.41 | 114 | 969 | 1036.5
0.42 | 104.5 | 944.5 | 1014
0.43 | 100.5 | 913.5 | 985.5
0.44 | 101 | 890 | 960.5
0.45 | 103 | 876 | 940
0.46 | 82.5 | 842 | 913
0.47 | 72.5 | 811 | 900
0.48 | 86 | 779.5 | 885
0.49 | 67.5 | 755 | 850
0.5 | 43 | 755 | 840