## IDS-VDS Characteristic (mA-mm)
VGS (V) | VDS = 0.100 V | VDS = 0.500 V | VDS = 0.900 V
-0.75 | 0.00035711 | 0.0014939 | 0.004915
-0.74 | 0.00034328 | 0.001439 | 0.0047915
-0.73 | 0.00032844 | 0.0013913 | 0.0046536
-0.72 | 0.00031307 | 0.0013456 | 0.0045107
-0.71 | 0.00029743 | 0.0012992 | 0.0043747
-0.7 | 0.00028586 | 0.0012441 | 0.0042332
-0.69 | 0.00027259 | 0.0011958 | 0.0041053
-0.68 | 0.00026126 | 0.0011476 | 0.0039751
-0.67 | 0.00024837 | 0.0011147 | 0.003849
-0.66 | 0.00023713 | 0.0010661 | 0.0037333
-0.65 | 0.00022666 | 0.0010381 | 0.0036137
-0.64 | 0.00021416 | 0.0010045 | 0.0035189
-0.63 | 0.00020443 | 0.0009615 | 0.003404
-0.62 | 0.00019476 | 0.0009286 | 0.0032809
-0.61 | 0.0001868 | 0.0008965 | 0.0031775
-0.6 | 0.00017944 | 0.0008618 | 0.0030806
-0.59 | 0.00017035 | 0.0008216 | 0.0029756
-0.58 | 0.00016346 | 0.000789 | 0.0028773
-0.57 | 0.00015566 | 0.0007611 | 0.0028023
-0.56 | 0.00014864 | 0.0007299 | 0.0027271
-0.55 | 0.00014184 | 0.0007088 | 0.0026255
-0.54 | 0.00013609 | 0.0006812 | 0.0025386
-0.53 | 0.00012998 | 0.0006569 | 0.0024593
-0.52 | 0.00012416 | 0.0006413 | 0.0023865
-0.51 | 0.00011966 | 0.0006231 | 0.0023194
-0.5 | 0.0001149 | 0.0005979 | 0.0022655
-0.49 | 0.00011184 | 0.0005852 | 0.0022066
-0.48 | 0.0001093 | 0.0005749 | 0.0021795
-0.47 | 0.00010738 | 0.0005683 | 0.0021555
-0.46 | 0.0001076 | 0.0005644 | 0.0021424
-0.45 | 0.00010945 | 0.0005709 | 0.0021526
-0.44 | 0.00011397 | 0.0005836 | 0.0022226
-0.43 | 0.00012195 | 0.0006155 | 0.0023197
-0.42 | 0.00013538 | 0.0006647 | 0.0024878
-0.41 | 0.00015525 | 0.0007336 | 0.0027559
-0.4 | 0.00018406 | 0.0008405 | 0.0031315
-0.39 | 0.00022536 | 0.0009919 | 0.0036934
-0.38 | 0.00028221 | 0.0012097 | 0.0045103
-0.37 | 0.00036246 | 0.0015127 | 0.005653
-0.36 | 0.00047528 | 0.0019394 | 0.007305
-0.35 | 0.0006661 | 0.0025249 | 0.009541
-0.34 | 0.0008919 | 0.003342 | 0.012748
-0.33 | 0.0012023 | 0.0044712 | 0.017191
-0.32 | 0.0016248 | 0.006194 | 0.023196
-0.31 | 0.0022052 | 0.008393 | 0.031633
-0.3 | 0.0030127 | 0.011381 | 0.043502
-0.29 | 0.0041022 | 0.015579 | 0.05981
-0.28 | 0.0056208 | 0.021265 | 0.08171
-0.27 | 0.008013 | 0.029133 | 0.11243
-0.26 | 0.010906 | 0.039735 | 0.15388
-0.25 | 0.014837 | 0.05418 | 0.2083
-0.24 | 0.020199 | 0.07471 | 0.28622
-0.23 | 0.02756 | 0.1016 | 0.38488
-0.22 | 0.037403 | 0.13788 | 0.52233
-0.21 | 0.050621 | 0.18627 | 0.7071
-0.2 | 0.07071 | 0.25073 | 0.9492
-0.19 | 0.09569 | 0.33858 | 1.2717
-0.18 | 0.12949 | 0.45282 | 1.7028
-0.17 | 0.17367 | 0.6125 | 2.2418
-0.16 | 0.23411 | 0.8119 | 2.9619
-0.15 | 0.31378 | 1.0795 | 3.8638
-0.14 | 0.41975 | 1.4279 | 5.0154
-0.13 | 0.56166 | 1.8834 | 6.448
-0.12 | 0.7468 | 2.4686 | 8.237
-0.11 | 0.9935 | 3.2027 | 10.37
-0.1 | 1.3068 | 4.1604 | 12.899
-0.09 | 1.7284 | 5.3543 | 15.899
-0.08 | 2.2497 | 6.806 | 19.353
-0.07 | 2.9104 | 8.587 | 23.288
-0.06 | 3.7518 | 10.77 | 27.807
-0.05 | 4.7963 | 13.356 | 32.932
-0.04 | 6.049 | 16.411 | 38.36
-0.03 | 7.578 | 19.979 | 44.443
-0.02 | 9.428 | 23.947 | 50.997
-0.01 | 11.552 | 28.578 | 58.28
0 | 14.088 | 33.739 | 65.9
0.01 | 16.923 | 39.358 | 74
0.02 | 20.111 | 45.417 | 82.24
0.03 | 23.704 | 52.112 | 91.22
0.04 | 27.571 | 59.12 | 100.53
0.05 | 31.748 | 66.8 | 110.13
0.06 | 36.203 | 74.82 | 120.19
0.07 | 40.934 | 83.38 | 130.39
0.08 | 45.785 | 92.18 | 141.02
0.09 | 50.83 | 101.1 | 151.76
0.1 | 55.961 | 110.6 | 162.81
0.11 | 60.99 | 120.4 | 174.01
0.12 | 66.26 | 130.45 | 185.53
0.13 | 71.47 | 140.69 | 197.11
0.14 | 76.52 | 151.08 | 208.89
0.15 | 81.55 | 161.88 | 220.75
0.16 | 86.44 | 172.73 | 232.56
0.17 | 91.07 | 183.71 | 244.81
0.18 | 95.74 | 194.64 | 256.94
0.19 | 100.07 | 205.91 | 269.04
0.2 | 104.37 | 217.25 | 281.36
0.21 | 108.3 | 228.7 | 293.59
0.22 | 112 | 240.18 | 305.93
0.23 | 115.63 | 251.49 | 318.17
0.24 | 119.16 | 263.13 | 330.46
0.25 | 122.38 | 274.75 | 342.76
0.26 | 125.43 | 286.21 | 354.83
0.27 | 128.24 | 297.87 | 367.1
0.28 | 130.8 | 309.07 | 379.18
0.29 | 133.49 | 320.56 | 391.17
0.3 | 135.84 | 331.99 | 403.06
0.31 | 138.05 | 343.28 | 414.96
0.32 | 140.22 | 354.41 | 426.72
0.33 | 142.04 | 365.56 | 438.38
0.34 | 143.94 | 376.41 | 449.97
0.35 | 145.65 | 387.32 | 461.12
0.36 | 147.29 | 397.97 | 472.46
0.37 | 148.78 | 408.43 | 483.5
0.38 | 150.25 | 418.85 | 494.38
0.39 | 151.5 | 428.98 | 505.1
0.4 | 152.86 | 438.92 | 515.53
0.41 | 154.01 | 448.78 | 525.98
0.42 | 155.14 | 458.21 | 536.17
0.43 | 156.35 | 467.53 | 546.17
0.44 | 157.15 | 476.53 | 555.78
0.45 | 158.11 | 485.33 | 565.3
0.46 | 159.12 | 493.88 | 574.6
0.47 | 159.75 | 502.07 | 583.4
0.48 | 160.72 | 510 | 592.6
0.49 | 161.34 | 517.68 | 601
0.5 | 162.18 | 525.1 | 609.4

## Tranconductance (mS-mm)
VGS (V) | VDS = 0.100 V | VDS = 0.500 V | VDS = 0.900 V
-0.75 | -0.001383 | -0.00549 | -0.01235
-0.74 | -0.0014335 | -0.00513 | -0.01307
-0.73 | -0.0015105 | -0.00467 | -0.01404
-0.72 | -0.0015505 | -0.004605 | -0.013945
-0.71 | -0.0013605 | -0.005075 | -0.013875
-0.7 | -0.001242 | -0.00517 | -0.01347
-0.69 | -0.00123 | -0.004825 | -0.012905
-0.68 | -0.001211 | -0.004055 | -0.012815
-0.67 | -0.0012065 | -0.004075 | -0.01209
-0.66 | -0.0010855 | -0.00383 | -0.011765
-0.65 | -0.0011485 | -0.00308 | -0.01072
-0.64 | -0.0011115 | -0.00383 | -0.010485
-0.63 | -0.00097 | -0.003795 | -0.0119
-0.62 | -0.0008815 | -0.00325 | -0.011325
-0.61 | -0.000766 | -0.00334 | -0.010015
-0.6 | -0.0008225 | -0.003745 | -0.010095
-0.59 | -0.000799 | -0.00364 | -0.010165
-0.58 | -0.0007345 | -0.003025 | -0.008665
-0.57 | -0.000741 | -0.002955 | -0.00751
-0.56 | -0.000691 | -0.002615 | -0.00884
-0.55 | -0.0006275 | -0.002435 | -0.009425
-0.54 | -0.000593 | -0.002595 | -0.00831
-0.53 | -0.0005965 | -0.001995 | -0.007605
-0.52 | -0.000516 | -0.00169 | -0.006995
-0.51 | -0.000463 | -0.00217 | -0.00605
-0.5 | -0.000391 | -0.001895 | -0.00564
-0.49 | -0.00028 | -0.00115 | -0.0043
-0.48 | -0.000223 | -0.000845 | -0.002555
-0.47 | -8.5e-05 | -0.000525 | -0.001855
-0.46 | 0.0001035 | 0.00013 | -0.000145
-0.45 | 0.0003185 | 0.00096 | 0.00401
-0.44 | 0.000625 | 0.00223 | 0.008355
-0.43 | 0.0010705 | 0.004055 | 0.01326
-0.42 | 0.001665 | 0.005905 | 0.02181
-0.41 | 0.002434 | 0.00879 | 0.032185
-0.4 | 0.0035055 | 0.012915 | 0.046875
-0.39 | 0.0049075 | 0.01846 | 0.06894
-0.38 | 0.006855 | 0.02604 | 0.09798
-0.37 | 0.0096535 | 0.036485 | 0.139735
-0.36 | 0.015182 | 0.05061 | 0.1944
-0.35 | 0.020831 | 0.07013 | 0.27215
-0.34 | 0.02681 | 0.097315 | 0.3825
-0.33 | 0.036645 | 0.1426 | 0.5224
-0.32 | 0.050145 | 0.19609 | 0.7221
-0.31 | 0.069395 | 0.25935 | 1.0153
-0.3 | 0.09485 | 0.3593 | 1.40885
-0.29 | 0.130405 | 0.4942 | 1.9104
-0.28 | 0.19554 | 0.6777 | 2.631
-0.27 | 0.26426 | 0.9235 | 3.6085
-0.26 | 0.3412 | 1.25235 | 4.7935
-0.25 | 0.46465 | 1.74875 | 6.617
-0.24 | 0.63615 | 2.371 | 8.829
-0.23 | 0.8602 | 3.1585 | 11.8055
-0.22 | 1.15305 | 4.2335 | 16.111
-0.21 | 1.66535 | 5.6425 | 21.3435
-0.2 | 2.25345 | 7.6155 | 28.23
-0.19 | 2.939 | 10.1045 | 37.68
-0.18 | 3.899 | 13.696 | 48.505
-0.17 | 5.231 | 17.954 | 62.955
-0.16 | 7.0055 | 23.35 | 81.1
-0.15 | 9.282 | 30.8 | 102.675
-0.14 | 12.394 | 40.195 | 129.21
-0.13 | 16.3525 | 52.035 | 161.08
-0.12 | 21.592 | 65.965 | 196.1
-0.11 | 28 | 84.59 | 233.1
-0.1 | 36.745 | 107.58 | 276.45
-0.09 | 47.145 | 132.28 | 322.7
-0.08 | 59.1 | 161.635 | 369.45
-0.07 | 75.105 | 198.2 | 422.7
-0.06 | 94.295 | 238.45 | 482.2
-0.05 | 114.86 | 282.05 | 527.65
-0.04 | 139.085 | 331.15 | 575.55
-0.03 | 168.95 | 376.8 | 631.85
-0.02 | 198.7 | 429.95 | 691.85
-0.01 | 233 | 489.6 | 745.15
0 | 268.55 | 539 | 786
0.01 | 301.15 | 583.9 | 817
0.02 | 339.05 | 637.7 | 861
0.03 | 373 | 685.15 | 914.5
0.04 | 402.2 | 734.4 | 945.5
0.05 | 431.6 | 785 | 983
0.06 | 459.3 | 829 | 1013
0.07 | 479.1 | 868 | 1041.5
0.08 | 494.8 | 886 | 1068.5
0.09 | 508.8 | 921 | 1089.5
0.1 | 508 | 965 | 1112.5
0.11 | 514.95 | 992.5 | 1136
0.12 | 524 | 1014.5 | 1155
0.13 | 513 | 1031.5 | 1168
0.14 | 504 | 1059.5 | 1182
0.15 | 496 | 1082.5 | 1183.5
0.16 | 476 | 1091.5 | 1203
0.17 | 465 | 1095.5 | 1219
0.18 | 450 | 1110 | 1211.5
0.19 | 431.5 | 1130.5 | 1221
0.2 | 411.5 | 1139.5 | 1227.5
0.21 | 381.5 | 1146.5 | 1228.5
0.22 | 366.5 | 1139.5 | 1229
0.23 | 358 | 1147.5 | 1226.5
0.24 | 337.5 | 1163 | 1229.5
0.25 | 313.5 | 1154 | 1218.5
0.26 | 293 | 1156 | 1217
0.27 | 268.5 | 1143 | 1217.5
0.28 | 262.5 | 1134.5 | 1203.5
0.29 | 252 | 1146 | 1194
0.3 | 228 | 1136 | 1189.5
0.31 | 219 | 1121 | 1183
0.32 | 199.5 | 1114 | 1171
0.33 | 186 | 1100 | 1162.5
0.34 | 180.5 | 1088 | 1137
0.35 | 167.5 | 1078 | 1124.5
0.36 | 156.5 | 1055.5 | 1119
0.37 | 148 | 1044 | 1096
0.38 | 136 | 1027.5 | 1080
0.39 | 130.5 | 1003.5 | 1057.5
0.4 | 125.5 | 990 | 1044
0.41 | 114 | 964.5 | 1032
0.42 | 117 | 937.5 | 1009.5
0.43 | 100.5 | 916 | 980.5
0.44 | 88 | 890 | 956.5
0.45 | 98.5 | 867.5 | 941
0.46 | 82 | 837 | 905
0.47 | 80 | 806 | 900
0.48 | 79.5 | 780.5 | 880
0.49 | 73 | 755 | 840
0.5 | 84 | 742 | 840