## IDS-VDS Characteristic (mA-mm)
VGS (V) | VDS = 0.100 V | VDS = 0.500 V | VDS = 0.900 V
-0.75 | 0.0004205 | 0.0018049 | 0.006091
-0.74 | 0.00039869 | 0.0017447 | 0.005932
-0.73 | 0.00037848 | 0.0016809 | 0.005733
-0.72 | 0.00035829 | 0.0016195 | 0.00557
-0.71 | 0.00034308 | 0.0015507 | 0.005361
-0.7 | 0.00032695 | 0.0015056 | 0.005236
-0.69 | 0.0003127 | 0.0014561 | 0.005045
-0.68 | 0.00029931 | 0.0014027 | 0.0048777
-0.67 | 0.00028505 | 0.0013435 | 0.0047347
-0.66 | 0.00027128 | 0.0012905 | 0.0045851
-0.65 | 0.00025946 | 0.0012457 | 0.0044147
-0.64 | 0.00024777 | 0.0011948 | 0.0042815
-0.63 | 0.00023662 | 0.0011481 | 0.0041569
-0.62 | 0.00022528 | 0.0011191 | 0.0040158
-0.61 | 0.00021498 | 0.0010641 | 0.0039053
-0.6 | 0.00020385 | 0.0010294 | 0.0037432
-0.59 | 0.00019541 | 0.0009938 | 0.0036157
-0.58 | 0.0001864 | 0.0009543 | 0.0035154
-0.57 | 0.0001786 | 0.0009214 | 0.0034265
-0.56 | 0.0001701 | 0.000888 | 0.0032936
-0.55 | 0.00016221 | 0.0008561 | 0.0031835
-0.54 | 0.00015486 | 0.0008189 | 0.0030831
-0.53 | 0.00014842 | 0.0007946 | 0.0029994
-0.52 | 0.00014105 | 0.0007682 | 0.0029077
-0.51 | 0.00013561 | 0.0007396 | 0.00281
-0.5 | 0.00013053 | 0.0007157 | 0.0027444
-0.49 | 0.00012612 | 0.0006924 | 0.0026745
-0.48 | 0.00012153 | 0.0006699 | 0.0026197
-0.47 | 0.00011951 | 0.0006597 | 0.0025795
-0.46 | 0.00011947 | 0.0006517 | 0.0025517
-0.45 | 0.00012034 | 0.0006508 | 0.0025456
-0.44 | 0.00012319 | 0.0006646 | 0.0025934
-0.43 | 0.00013031 | 0.0006794 | 0.0026553
-0.42 | 0.00014061 | 0.0007217 | 0.0027907
-0.41 | 0.00015854 | 0.0007832 | 0.0030173
-0.4 | 0.00018426 | 0.000879 | 0.0033447
-0.39 | 0.00022191 | 0.0010182 | 0.0038552
-0.38 | 0.00027539 | 0.001211 | 0.0045933
-0.37 | 0.00034966 | 0.0014825 | 0.0056027
-0.36 | 0.00045496 | 0.0018717 | 0.007132
-0.35 | 0.0006055 | 0.0024092 | 0.009235
-0.34 | 0.0008108 | 0.003175 | 0.012105
-0.33 | 0.0010911 | 0.0041969 | 0.016177
-0.32 | 0.0014813 | 0.0056727 | 0.021872
-0.31 | 0.0020082 | 0.007879 | 0.029885
-0.3 | 0.0027437 | 0.01069 | 0.040888
-0.29 | 0.0037463 | 0.014502 | 0.056016
-0.28 | 0.0051208 | 0.019829 | 0.0771
-0.27 | 0.007453 | 0.02718 | 0.10522
-0.26 | 0.010153 | 0.037205 | 0.14438
-0.25 | 0.013854 | 0.050742 | 0.19847
-0.24 | 0.018848 | 0.07052 | 0.26879
-0.23 | 0.025797 | 0.09593 | 0.36836
-0.22 | 0.035119 | 0.13003 | 0.49634
-0.21 | 0.04778 | 0.17625 | 0.6727
-0.2 | 0.06705 | 0.23848 | 0.9084
-0.19 | 0.09085 | 0.32161 | 1.2198
-0.18 | 0.12324 | 0.43318 | 1.6317
-0.17 | 0.16641 | 0.5837 | 2.172
-0.16 | 0.22311 | 0.7794 | 2.8493
-0.15 | 0.30041 | 1.0359 | 3.734
-0.14 | 0.404 | 1.3744 | 4.8593
-0.13 | 0.5394 | 1.8124 | 6.287
-0.12 | 0.7221 | 2.3787 | 7.958
-0.11 | 0.9591 | 3.112 | 10.059
-0.1 | 1.2715 | 4.0192 | 12.582
-0.09 | 1.6697 | 5.2003 | 15.529
-0.08 | 2.1923 | 6.643 | 18.951
-0.07 | 2.8456 | 8.382 | 22.87
-0.06 | 3.6659 | 10.512 | 27.297
-0.05 | 4.7031 | 13.049 | 32.316
-0.04 | 5.928 | 16.061 | 37.797
-0.03 | 7.442 | 19.558 | 43.672
-0.02 | 9.258 | 23.57 | 50.306
-0.01 | 11.404 | 28.018 | 57.37
0 | 13.899 | 33.179 | 64.94
0.01 | 16.737 | 38.748 | 72.93
0.02 | 19.891 | 44.826 | 81.28
0.03 | 23.461 | 51.573 | 90.18
0.04 | 27.332 | 58.6 | 99.36
0.05 | 31.511 | 66.1 | 108.96
0.06 | 35.965 | 74.09 | 118.93
0.07 | 40.683 | 82.63 | 129.22
0.08 | 45.56 | 91.36 | 139.75
0.09 | 50.553 | 100.46 | 150.41
0.1 | 55.705 | 109.79 | 161.42
0.11 | 60.75 | 119.56 | 172.76
0.12 | 65.99 | 129.66 | 184.27
0.13 | 71.17 | 139.88 | 195.95
0.14 | 76.3 | 150.37 | 207.34
0.15 | 81.33 | 160.79 | 219.38
0.16 | 86.29 | 171.85 | 231.45
0.17 | 90.95 | 182.85 | 243.52
0.18 | 95.45 | 193.88 | 255.59
0.19 | 99.83 | 205.15 | 267.82
0.2 | 104 | 216.35 | 279.99
0.21 | 108.17 | 227.93 | 292.4
0.22 | 111.94 | 239.33 | 304.73
0.23 | 115.47 | 250.89 | 316.84
0.24 | 118.83 | 262.33 | 329.18
0.25 | 122.14 | 273.92 | 341.57
0.26 | 125.19 | 285.46 | 353.71
0.27 | 128.1 | 296.96 | 366.02
0.28 | 130.72 | 308.49 | 377.85
0.29 | 133.36 | 319.72 | 390.08
0.3 | 135.79 | 331.36 | 402.13
0.31 | 137.87 | 342.58 | 413.94
0.32 | 139.99 | 353.72 | 425.77
0.33 | 142.1 | 364.98 | 437.33
0.34 | 143.78 | 375.82 | 448.92
0.35 | 145.64 | 386.78 | 460.31
0.36 | 147.09 | 397.38 | 471.61
0.37 | 148.71 | 408.05 | 482.64
0.38 | 150.26 | 418.39 | 493.6
0.39 | 151.56 | 428.56 | 504.43
0.4 | 152.73 | 438.58 | 514.95
0.41 | 154 | 448.27 | 525.4
0.42 | 155.12 | 457.95 | 535.48
0.43 | 156.27 | 467.19 | 545.58
0.44 | 157.35 | 476.33 | 555.43
0.45 | 158.12 | 485.16 | 564.93
0.46 | 159.06 | 493.73 | 574.1
0.47 | 160.03 | 502.05 | 583
0.48 | 160.65 | 509.98 | 591.9
0.49 | 161.64 | 517.74 | 600.6
0.5 | 162.26 | 525.12 | 609

## Tranconductance (mS-mm)
VGS (V) | VDS = 0.100 V | VDS = 0.500 V | VDS = 0.900 V
-0.75 | -0.002181 | -0.00602 | -0.0159
-0.74 | -0.002101 | -0.0062 | -0.0179
-0.73 | -0.00202 | -0.00626 | -0.0181
-0.72 | -0.00177 | -0.00651 | -0.0186
-0.71 | -0.001567 | -0.005695 | -0.0167
-0.7 | -0.001519 | -0.00473 | -0.0158
-0.69 | -0.001382 | -0.005145 | -0.017915
-0.68 | -0.0013825 | -0.00563 | -0.015515
-0.67 | -0.0014015 | -0.00561 | -0.01463
-0.66 | -0.0012795 | -0.00489 | -0.016
-0.65 | -0.0011755 | -0.004785 | -0.01518
-0.64 | -0.001142 | -0.00488 | -0.01289
-0.63 | -0.0011245 | -0.003785 | -0.013285
-0.62 | -0.001082 | -0.0042 | -0.01258
-0.61 | -0.0010715 | -0.004485 | -0.01363
-0.6 | -0.0009785 | -0.003515 | -0.01448
-0.59 | -0.0008725 | -0.003755 | -0.01139
-0.58 | -0.0008405 | -0.00362 | -0.00946
-0.57 | -0.000815 | -0.003315 | -0.01109
-0.56 | -0.0008195 | -0.003265 | -0.01215
-0.55 | -0.000762 | -0.003455 | -0.010525
-0.54 | -0.0006895 | -0.003075 | -0.009205
-0.53 | -0.0006905 | -0.002535 | -0.00877
-0.52 | -0.0006405 | -0.00275 | -0.00947
-0.51 | -0.000526 | -0.002625 | -0.008165
-0.5 | -0.0004745 | -0.00236 | -0.006775
-0.49 | -0.00045 | -0.00229 | -0.006235
-0.48 | -0.0003305 | -0.001635 | -0.00475
-0.47 | -0.000103 | -0.00091 | -0.0034
-0.46 | 4.15e-05 | -0.000445 | -0.001695
-0.45 | 0.000186 | 0.000645 | 0.002085
-0.44 | 0.0004985 | 0.00143 | 0.005485
-0.43 | 0.000871 | 0.002855 | 0.009865
-0.42 | 0.0014115 | 0.00519 | 0.0181
-0.41 | 0.0021825 | 0.007865 | 0.0277
-0.4 | 0.0031685 | 0.01175 | 0.041895
-0.39 | 0.0045565 | 0.0166 | 0.06243
-0.38 | 0.0063875 | 0.023215 | 0.087375
-0.37 | 0.0089785 | 0.033035 | 0.126935
-0.36 | 0.012792 | 0.046335 | 0.181615
-0.35 | 0.017792 | 0.065165 | 0.24865
-0.34 | 0.02428 | 0.089385 | 0.3471
-0.33 | 0.033525 | 0.124885 | 0.48835
-0.32 | 0.045855 | 0.184105 | 0.6854
-0.31 | 0.06312 | 0.250865 | 0.9508
-0.3 | 0.086905 | 0.33115 | 1.30655
-0.29 | 0.118855 | 0.45695 | 1.8106
-0.28 | 0.185335 | 0.6339 | 2.4602
-0.27 | 0.25161 | 0.8688 | 3.364
-0.26 | 0.32005 | 1.1781 | 4.6625
-0.25 | 0.43475 | 1.66575 | 6.2205
-0.24 | 0.59715 | 2.2594 | 8.4945
-0.23 | 0.81355 | 2.9755 | 11.3775
-0.22 | 1.09915 | 4.016 | 15.217
-0.21 | 1.59655 | 5.4225 | 20.603
-0.2 | 2.1535 | 7.268 | 27.355
-0.19 | 2.8095 | 9.735 | 36.165
-0.18 | 3.778 | 13.1045 | 47.61
-0.17 | 4.9935 | 17.311 | 60.88
-0.16 | 6.7 | 22.61 | 78.1
-0.15 | 9.0445 | 29.75 | 100.5
-0.14 | 11.9495 | 38.825 | 127.65
-0.13 | 15.905 | 50.215 | 154.935
-0.12 | 20.985 | 64.98 | 188.6
-0.11 | 27.47 | 82.025 | 231.2
-0.1 | 35.53 | 104.415 | 273.5
-0.09 | 46.04 | 131.19 | 318.45
-0.08 | 58.795 | 159.085 | 367.05
-0.07 | 73.68 | 193.45 | 417.3
-0.06 | 92.875 | 233.35 | 472.3
-0.05 | 113.105 | 277.45 | 525
-0.04 | 136.945 | 325.45 | 567.8
-0.03 | 166.5 | 375.45 | 625.45
-0.02 | 198.1 | 423 | 684.9
-0.01 | 232.05 | 480.45 | 731.7
0 | 266.65 | 536.5 | 778
0.01 | 299.6 | 582.35 | 817
0.02 | 336.2 | 641.25 | 862.5
0.03 | 372.05 | 688.7 | 904
0.04 | 402.5 | 726.35 | 939
0.05 | 431.65 | 774.5 | 978.5
0.06 | 458.6 | 826.5 | 1013
0.07 | 479.75 | 863.5 | 1041
0.08 | 493.5 | 891.5 | 1059.5
0.09 | 507.25 | 921.5 | 1083.5
0.1 | 509.85 | 955 | 1117.5
0.11 | 514.25 | 993.5 | 1142.5
0.12 | 521 | 1016 | 1159.5
0.13 | 515.5 | 1035.5 | 1153.5
0.14 | 508 | 1045.5 | 1171.5
0.15 | 499.5 | 1074 | 1205.5
0.16 | 481 | 1103 | 1207
0.17 | 458 | 1101.5 | 1207
0.18 | 444 | 1115 | 1215
0.19 | 427.5 | 1123.5 | 1220
0.2 | 417 | 1139 | 1229
0.21 | 397 | 1149 | 1237
0.22 | 365 | 1148 | 1222
0.23 | 344.5 | 1150 | 1222.5
0.24 | 333.5 | 1151.5 | 1236.5
0.25 | 318 | 1156.5 | 1226.5
0.26 | 298 | 1152 | 1222.5
0.27 | 276.5 | 1151.5 | 1207
0.28 | 263 | 1138 | 1203
0.29 | 253.5 | 1143.5 | 1214
0.3 | 225.5 | 1143 | 1193
0.31 | 210 | 1118 | 1182
0.32 | 211.5 | 1120 | 1169.5
0.33 | 189.5 | 1105 | 1157.5
0.34 | 177 | 1090 | 1149
0.35 | 165.5 | 1078 | 1134.5
0.36 | 153.5 | 1063.5 | 1116.5
0.37 | 158.5 | 1050.5 | 1099.5
0.38 | 142.5 | 1025.5 | 1089.5
0.39 | 123.5 | 1009.5 | 1067.5
0.4 | 122 | 985.5 | 1048.5
0.41 | 119.5 | 968.5 | 1026.5
0.42 | 113.5 | 946 | 1009
0.43 | 111.5 | 919 | 997.5
0.44 | 92.5 | 898.5 | 967.5
0.45 | 85.5 | 870 | 933.5
0.46 | 95.5 | 844.5 | 903.5
0.47 | 79.5 | 812.5 | 890
0.48 | 80.5 | 784.5 | 880
0.49 | 80.5 | 757 | 855
0.5 | 62 | 738 | 840