## IDS-VDS Characteristic (mA-mm)
VGS (V) | VDS = 0.100 V | VDS = 0.500 V | VDS = 0.900 V
-0.75 | 0.00043642 | 0.0019241 | 0.006684
-0.74 | 0.00041596 | 0.0018587 | 0.006505
-0.73 | 0.00039672 | 0.0017951 | 0.006237
-0.72 | 0.00037766 | 0.0017377 | 0.006084
-0.71 | 0.00035866 | 0.0016585 | 0.005876
-0.7 | 0.00034186 | 0.0016065 | 0.005722
-0.69 | 0.00032923 | 0.0015449 | 0.005491
-0.68 | 0.0003133 | 0.001482 | 0.005321
-0.67 | 0.00029776 | 0.0014277 | 0.005172
-0.66 | 0.00028596 | 0.0013727 | 0.005009
-0.65 | 0.00027207 | 0.0013305 | 0.0048462
-0.64 | 0.00025808 | 0.0012691 | 0.0047018
-0.63 | 0.00024587 | 0.0012164 | 0.0045206
-0.62 | 0.00023324 | 0.0011783 | 0.0043908
-0.61 | 0.0002221 | 0.0011265 | 0.0042429
-0.6 | 0.00021183 | 0.0010891 | 0.0040779
-0.59 | 0.00020354 | 0.0010472 | 0.0039635
-0.58 | 0.00019349 | 0.0010006 | 0.0038165
-0.57 | 0.00018478 | 0.0009671 | 0.0037118
-0.56 | 0.00017571 | 0.000926 | 0.0035985
-0.55 | 0.00016607 | 0.0008941 | 0.0034549
-0.54 | 0.00015737 | 0.0008584 | 0.0033584
-0.53 | 0.00014922 | 0.0008281 | 0.0032317
-0.52 | 0.00014488 | 0.0007999 | 0.0031354
-0.51 | 0.00013726 | 0.0007679 | 0.0030501
-0.5 | 0.00013254 | 0.0007413 | 0.0029514
-0.49 | 0.00012741 | 0.0007155 | 0.002863
-0.48 | 0.00012291 | 0.0006972 | 0.0028145
-0.47 | 0.00012081 | 0.000683 | 0.0027411
-0.46 | 0.00011937 | 0.0006731 | 0.0026887
-0.45 | 0.00011976 | 0.0006681 | 0.0026751
-0.44 | 0.00012185 | 0.0006704 | 0.0026928
-0.43 | 0.00012783 | 0.0006906 | 0.0027653
-0.42 | 0.00013803 | 0.0007213 | 0.0028641
-0.41 | 0.00015322 | 0.0007791 | 0.0030655
-0.4 | 0.00017747 | 0.0008574 | 0.0033427
-0.39 | 0.00021285 | 0.000986 | 0.003763
-0.38 | 0.00026275 | 0.001161 | 0.004403
-0.37 | 0.00033266 | 0.0014074 | 0.0053138
-0.36 | 0.00043117 | 0.0017648 | 0.00672
-0.35 | 0.00056863 | 0.0022641 | 0.00857
-0.34 | 0.0008054 | 0.0029676 | 0.011179
-0.33 | 0.0010818 | 0.003919 | 0.014839
-0.32 | 0.001458 | 0.0052668 | 0.020077
-0.31 | 0.0019839 | 0.007312 | 0.027319
-0.3 | 0.0027062 | 0.009962 | 0.037169
-0.29 | 0.0037038 | 0.013529 | 0.051113
-0.28 | 0.0050531 | 0.01842 | 0.0705
-0.27 | 0.00723 | 0.025275 | 0.09645
-0.26 | 0.00987 | 0.034632 | 0.13238
-0.25 | 0.013506 | 0.047419 | 0.1814
-0.24 | 0.018351 | 0.06591 | 0.24726
-0.23 | 0.025068 | 0.08971 | 0.33904
-0.22 | 0.034147 | 0.12172 | 0.45847
-0.21 | 0.046464 | 0.16523 | 0.6223
-0.2 | 0.06504 | 0.22347 | 0.8386
-0.19 | 0.08826 | 0.30151 | 1.1248
-0.18 | 0.11956 | 0.40994 | 1.5162
-0.17 | 0.16146 | 0.54719 | 2.017
-0.16 | 0.21704 | 0.7353 | 2.6554
-0.15 | 0.29191 | 0.9777 | 3.4934
-0.14 | 0.39287 | 1.2988 | 4.5554
-0.13 | 0.52516 | 1.7207 | 5.921
-0.12 | 0.7029 | 2.2675 | 7.537
-0.11 | 0.9357 | 2.964 | 9.561
-0.1 | 1.2354 | 3.8323 | 11.929
-0.09 | 1.6361 | 4.971 | 14.837
-0.08 | 2.1364 | 6.349 | 18.184
-0.07 | 2.7798 | 8.057 | 21.927
-0.06 | 3.5947 | 10.063 | 26.286
-0.05 | 4.5868 | 12.606 | 31.173
-0.04 | 5.804 | 15.516 | 36.58
-0.03 | 7.299 | 18.942 | 42.509
-0.02 | 9.083 | 22.878 | 48.93
-0.01 | 11.194 | 27.248 | 55.908
0 | 13.684 | 32.335 | 63.53
0.01 | 16.479 | 37.825 | 71.37
0.02 | 19.589 | 43.83 | 79.65
0.03 | 23.173 | 50.411 | 88.54
0.04 | 26.961 | 57.5 | 97.67
0.05 | 31.148 | 64.96 | 107.21
0.06 | 35.582 | 72.77 | 117.07
0.07 | 40.272 | 81.23 | 127.41
0.08 | 45.137 | 90.01 | 137.63
0.09 | 50.139 | 98.96 | 148.5
0.1 | 55.269 | 108.49 | 159.45
0.11 | 60.27 | 118.04 | 170.61
0.12 | 65.56 | 128.13 | 182.23
0.13 | 70.73 | 138.23 | 193.59
0.14 | 75.84 | 148.66 | 205.36
0.15 | 80.89 | 159.33 | 217.2
0.16 | 85.81 | 170.09 | 229.25
0.17 | 90.48 | 181.12 | 241.27
0.18 | 95.02 | 192.23 | 253.16
0.19 | 99.47 | 203.39 | 265.5
0.2 | 103.79 | 214.57 | 277.74
0.21 | 107.74 | 226.18 | 290.05
0.22 | 111.57 | 237.61 | 302.27
0.23 | 115.15 | 249.08 | 314.57
0.24 | 118.48 | 260.7 | 326.8
0.25 | 121.88 | 272.07 | 339.21
0.26 | 124.9 | 283.67 | 351.5
0.27 | 127.79 | 295.23 | 363.4
0.28 | 130.53 | 306.59 | 375.66
0.29 | 133.02 | 318.09 | 387.69
0.3 | 135.45 | 329.51 | 399.75
0.31 | 137.71 | 340.86 | 411.69
0.32 | 139.79 | 352.02 | 423.39
0.33 | 141.82 | 363.24 | 435.17
0.34 | 143.82 | 374.1 | 446.65
0.35 | 145.38 | 384.98 | 458.07
0.36 | 147.07 | 395.73 | 469.14
0.37 | 148.67 | 406.4 | 480.52
0.38 | 149.94 | 416.84 | 491.38
0.39 | 151.56 | 426.86 | 502.23
0.4 | 152.68 | 436.94 | 512.85
0.41 | 153.91 | 446.77 | 523.07
0.42 | 155.12 | 456.37 | 533.54
0.43 | 156.07 | 465.79 | 543.51
0.44 | 157.13 | 474.81 | 553.33
0.45 | 158.13 | 483.72 | 562.96
0.46 | 158.99 | 492.41 | 572.3
0.47 | 159.92 | 500.68 | 581.4
0.48 | 160.87 | 508.66 | 590.1
0.49 | 161.44 | 516.49 | 599
0.5 | 162.29 | 523.94 | 607.4

## Tranconductance (mS-mm)
VGS (V) | VDS = 0.100 V | VDS = 0.500 V | VDS = 0.900 V
-0.75 | -0.002046 | -0.00654 | -0.0179
-0.74 | -0.001985 | -0.00645 | -0.02235
-0.73 | -0.001915 | -0.00605 | -0.02105
-0.72 | -0.001903 | -0.00683 | -0.01805
-0.71 | -0.00179 | -0.00656 | -0.0181
-0.7 | -0.0014715 | -0.00568 | -0.01925
-0.69 | -0.001428 | -0.006225 | -0.02005
-0.68 | -0.0015735 | -0.00586 | -0.01595
-0.67 | -0.001367 | -0.005465 | -0.0156
-0.66 | -0.0012845 | -0.00486 | -0.01629
-0.65 | -0.001394 | -0.00518 | -0.01536
-0.64 | -0.00131 | -0.005705 | -0.01628
-0.63 | -0.001242 | -0.00454 | -0.01555
-0.62 | -0.0011885 | -0.004495 | -0.013885
-0.61 | -0.0010705 | -0.00446 | -0.015645
-0.6 | -0.000928 | -0.003965 | -0.01397
-0.59 | -0.000917 | -0.004425 | -0.01307
-0.58 | -0.000938 | -0.004005 | -0.012585
-0.57 | -0.000889 | -0.00373 | -0.0109
-0.56 | -0.0009355 | -0.00365 | -0.012845
-0.55 | -0.000917 | -0.00338 | -0.012005
-0.54 | -0.0008425 | -0.0033 | -0.01116
-0.53 | -0.0006245 | -0.002925 | -0.01115
-0.52 | -0.000598 | -0.00301 | -0.00908
-0.51 | -0.000617 | -0.00293 | -0.0092
-0.5 | -0.0004925 | -0.00262 | -0.009355
-0.49 | -0.0004815 | -0.002205 | -0.006845
-0.48 | -0.00033 | -0.001625 | -0.006095
-0.47 | -0.000177 | -0.001205 | -0.00629
-0.46 | -5.25e-05 | -0.000745 | -0.0033
-0.45 | 0.000124 | -0.000135 | 0.000205
-0.44 | 0.0004035 | 0.001125 | 0.00451
-0.43 | 0.000809 | 0.002545 | 0.008565
-0.42 | 0.0012695 | 0.004425 | 0.01501
-0.41 | 0.001972 | 0.006805 | 0.02393
-0.4 | 0.0029815 | 0.010345 | 0.034875
-0.39 | 0.004264 | 0.01518 | 0.053015
-0.38 | 0.0059905 | 0.02107 | 0.07754
-0.37 | 0.008421 | 0.03019 | 0.11585
-0.36 | 0.0117985 | 0.042835 | 0.16281
-0.35 | 0.0187115 | 0.06014 | 0.22295
-0.34 | 0.0256585 | 0.082745 | 0.31345
-0.33 | 0.03263 | 0.11496 | 0.4449
-0.32 | 0.045105 | 0.16965 | 0.624
-0.31 | 0.06241 | 0.23476 | 0.8546
-0.3 | 0.085995 | 0.31085 | 1.1897
-0.29 | 0.117345 | 0.4229 | 1.66655
-0.28 | 0.17631 | 0.5873 | 2.26685
-0.27 | 0.240845 | 0.8106 | 3.094
-0.26 | 0.3138 | 1.1072 | 4.2475
-0.25 | 0.42405 | 1.5639 | 5.744
-0.24 | 0.5781 | 2.11455 | 7.882
-0.23 | 0.7898 | 2.7905 | 10.5605
-0.22 | 1.0698 | 3.776 | 14.163
-0.21 | 1.54465 | 5.0875 | 19.0065
-0.2 | 2.0898 | 6.814 | 25.125
-0.19 | 2.726 | 9.3235 | 33.88
-0.18 | 3.66 | 12.284 | 44.61
-0.17 | 4.874 | 16.268 | 56.96
-0.16 | 6.5225 | 21.5255 | 73.82
-0.15 | 8.7915 | 28.175 | 95
-0.14 | 11.6625 | 37.15 | 121.38
-0.13 | 15.5015 | 48.435 | 149.08
-0.12 | 20.527 | 62.165 | 182
-0.11 | 26.625 | 78.24 | 219.6
-0.1 | 35.02 | 100.35 | 263.8
-0.09 | 45.05 | 125.835 | 312.75
-0.08 | 57.185 | 154.3 | 354.5
-0.07 | 72.915 | 185.7 | 405.1
-0.06 | 90.35 | 227.45 | 462.3
-0.05 | 110.465 | 272.65 | 514.7
-0.04 | 135.61 | 316.8 | 566.8
-0.03 | 163.95 | 368.1 | 617.5
-0.02 | 194.75 | 415.3 | 669.95
-0.01 | 230.05 | 472.85 | 730
0 | 264.25 | 528.85 | 773.1
0.01 | 295.25 | 574.75 | 806
0.02 | 334.7 | 629.3 | 858.5
0.03 | 368.6 | 683.5 | 901
0.04 | 398.75 | 727.45 | 933.5
0.05 | 431.05 | 763.5 | 970
0.06 | 456.2 | 813.5 | 1010
0.07 | 477.75 | 862 | 1028
0.08 | 493.35 | 886.5 | 1054.5
0.09 | 506.6 | 924 | 1091
0.1 | 506.55 | 954 | 1105.5
0.11 | 514.55 | 982 | 1139
0.12 | 523 | 1009.5 | 1149
0.13 | 514 | 1026.5 | 1156.5
0.14 | 508 | 1055 | 1180.5
0.15 | 498.5 | 1071.5 | 1194.5
0.16 | 479.5 | 1089.5 | 1203.5
0.17 | 460.5 | 1107 | 1195.5
0.18 | 449.5 | 1113.5 | 1211.5
0.19 | 438.5 | 1117 | 1229
0.2 | 413.5 | 1139.5 | 1227.5
0.21 | 389 | 1152 | 1226.5
0.22 | 370.5 | 1145 | 1226
0.23 | 345.5 | 1154.5 | 1226.5
0.24 | 336.5 | 1149.5 | 1232
0.25 | 321 | 1148.5 | 1235
0.26 | 295.5 | 1158 | 1209.5
0.27 | 281.5 | 1146 | 1208
0.28 | 261.5 | 1143 | 1214.5
0.29 | 246 | 1146 | 1204.5
0.3 | 234.5 | 1138.5 | 1200
0.31 | 217 | 1125.5 | 1182
0.32 | 205.5 | 1119 | 1174
0.33 | 201.5 | 1104 | 1163
0.34 | 178 | 1087 | 1145
0.35 | 162.5 | 1081.5 | 1124.5
0.36 | 164.5 | 1071 | 1122.5
0.37 | 143.5 | 1055.5 | 1112
0.38 | 144.5 | 1023 | 1085.5
0.39 | 137 | 1005 | 1073.5
0.4 | 117.5 | 995.5 | 1042
0.41 | 122 | 971.5 | 1034.5
0.42 | 108 | 951 | 1022
0.43 | 100.5 | 922 | 989.5
0.44 | 103 | 896.5 | 972.5
0.45 | 93 | 880 | 948.5
0.46 | 89.5 | 848 | 922
0.47 | 94 | 812.5 | 890
0.48 | 76 | 790.5 | 880
0.49 | 71 | 764 | 865
0.5 | 85 | 745 | 840