## IDS-VDS Characteristic (mA-mm)
VGS (V) | VDS = 0.100 V | VDS = 0.500 V | VDS = 0.900 V
-0.75 | 0.0002922 | 0.0011195 | 0.003402
-0.74 | 0.0002823 | 0.0010753 | 0.0033225
-0.73 | 0.00027065 | 0.0010516 | 0.003232
-0.72 | 0.00025889 | 0.0010133 | 0.0031236
-0.71 | 0.00024741 | 0.0009803 | 0.0030531
-0.7 | 0.0002392 | 0.0009412 | 0.0029666
-0.69 | 0.0002271 | 0.0009147 | 0.0028661
-0.68 | 0.00021808 | 0.0008868 | 0.0027797
-0.67 | 0.000208 | 0.0008591 | 0.0027192
-0.66 | 0.00019962 | 0.0008312 | 0.0026198
-0.65 | 0.00019071 | 0.0008035 | 0.0025457
-0.64 | 0.00018221 | 0.0007787 | 0.0024712
-0.63 | 0.00017454 | 0.0007464 | 0.0024046
-0.62 | 0.00016619 | 0.0007233 | 0.0023202
-0.61 | 0.00016062 | 0.0006955 | 0.0022509
-0.6 | 0.00015336 | 0.0006756 | 0.0022054
-0.59 | 0.00014621 | 0.0006539 | 0.0021354
-0.58 | 0.00014043 | 0.0006302 | 0.0020697
-0.57 | 0.00013411 | 0.00061 | 0.0020035
-0.56 | 0.0001287 | 0.000592 | 0.0019427
-0.55 | 0.00012287 | 0.000571 | 0.0018893
-0.54 | 0.00011914 | 0.0005544 | 0.001849
-0.53 | 0.0001142 | 0.0005412 | 0.0017934
-0.52 | 0.00011211 | 0.0005262 | 0.0017588
-0.51 | 0.00010835 | 0.0005165 | 0.0017162
-0.5 | 0.00010729 | 0.0005046 | 0.001687
-0.49 | 0.00010611 | 0.00050349 | 0.0016694
-0.48 | 0.00010678 | 0.00050162 | 0.0016605
-0.47 | 0.00010945 | 0.00050324 | 0.0016595
-0.46 | 0.00011521 | 0.00051762 | 0.0016762
-0.45 | 0.00012498 | 0.00053907 | 0.0017315
-0.44 | 0.0001385 | 0.0005808 | 0.0018158
-0.43 | 0.00016131 | 0.0006381 | 0.0019559
-0.42 | 0.00019109 | 0.0007275 | 0.0021532
-0.41 | 0.00023588 | 0.0008463 | 0.0024612
-0.4 | 0.00029625 | 0.0010198 | 0.0028723
-0.39 | 0.00038407 | 0.0012584 | 0.003474
-0.38 | 0.00050118 | 0.0016024 | 0.0043148
-0.37 | 0.0006663 | 0.002072 | 0.0054489
-0.36 | 0.0008881 | 0.0027114 | 0.007054
-0.35 | 0.0012006 | 0.0035857 | 0.009258
-0.34 | 0.0016191 | 0.0047921 | 0.012362
-0.33 | 0.0022101 | 0.006431 | 0.016392
-0.32 | 0.0029813 | 0.008656 | 0.022169
-0.31 | 0.0040753 | 0.011634 | 0.029842
-0.3 | 0.0055299 | 0.015818 | 0.040661
-0.29 | 0.007541 | 0.021413 | 0.055229
-0.28 | 0.010145 | 0.028769 | 0.07549
-0.27 | 0.013887 | 0.038865 | 0.10286
-0.26 | 0.018726 | 0.051963 | 0.13935
-0.25 | 0.025505 | 0.06978 | 0.18919
-0.24 | 0.034256 | 0.09352 | 0.25691
-0.23 | 0.046471 | 0.12622 | 0.34973
-0.22 | 0.06223 | 0.16767 | 0.46958
-0.21 | 0.08368 | 0.22516 | 0.6389
-0.2 | 0.11169 | 0.29759 | 0.8543
-0.19 | 0.14985 | 0.39647 | 1.142
-0.18 | 0.2007 | 0.52709 | 1.5296
-0.17 | 0.26803 | 0.6946 | 2.0234
-0.16 | 0.35525 | 0.915 | 2.6666
-0.15 | 0.47043 | 1.2015 | 3.4979
-0.14 | 0.6217 | 1.5749 | 4.5409
-0.13 | 0.8198 | 2.0427 | 5.888
-0.12 | 1.0757 | 2.6523 | 7.486
-0.11 | 1.3985 | 3.401 | 9.464
-0.1 | 1.8346 | 4.3852 | 11.807
-0.09 | 2.3737 | 5.5361 | 14.66
-0.08 | 3.0531 | 6.995 | 17.904
-0.07 | 3.9073 | 8.703 | 21.612
-0.06 | 4.9576 | 10.831 | 25.879
-0.05 | 6.223 | 13.239 | 30.657
-0.04 | 7.779 | 16.117 | 35.938
-0.03 | 9.613 | 19.446 | 41.796
-0.02 | 11.721 | 23.141 | 47.99
-0.01 | 14.216 | 27.475 | 54.901
0 | 17.026 | 32.148 | 62.21
0.01 | 20.256 | 37.477 | 70.05
0.02 | 23.658 | 43.233 | 78.12
0.03 | 27.527 | 49.553 | 86.94
0.04 | 31.624 | 56.18 | 95.87
0.05 | 36.016 | 63.51 | 105.29
0.06 | 40.63 | 71.08 | 115.04
0.07 | 45.446 | 79.32 | 125.1
0.08 | 50.487 | 87.71 | 135.41
0.09 | 55.396 | 96.54 | 145.89
0.1 | 60.57 | 105.67 | 156.81
0.11 | 65.6 | 115.01 | 167.79
0.12 | 70.73 | 124.84 | 179.12
0.13 | 75.74 | 134.83 | 190.36
0.14 | 80.59 | 144.9 | 201.92
0.15 | 85.49 | 155.21 | 213.58
0.16 | 90.07 | 165.96 | 225.43
0.17 | 94.64 | 176.57 | 237.36
0.18 | 98.79 | 187.41 | 248.94
0.19 | 102.86 | 198.51 | 261.01
0.2 | 106.83 | 209.33 | 273.03
0.21 | 110.54 | 220.68 | 285.1
0.22 | 114.05 | 231.89 | 297.11
0.23 | 117.37 | 243.06 | 309.06
0.24 | 120.3 | 254.42 | 321.14
0.25 | 123.38 | 265.71 | 333.17
0.26 | 126.05 | 276.95 | 345.09
0.27 | 128.65 | 288.23 | 356.87
0.28 | 131.02 | 299.46 | 368.67
0.29 | 133.38 | 310.54 | 380.48
0.3 | 135.44 | 321.8 | 392.26
0.31 | 137.39 | 332.86 | 403.87
0.32 | 139.24 | 343.74 | 415.17
0.33 | 141 | 354.69 | 426.7
0.34 | 142.86 | 365.27 | 437.92
0.35 | 144.19 | 375.82 | 449.02
0.36 | 145.58 | 386.35 | 460.05
0.37 | 146.91 | 396.65 | 470.79
0.38 | 148.09 | 406.8 | 481.5
0.39 | 149.5 | 416.61 | 491.95
0.4 | 150.37 | 426.31 | 502.24
0.41 | 151.42 | 435.83 | 512.24
0.42 | 152.38 | 445.14 | 522.31
0.43 | 153.3 | 454.14 | 531.98
0.44 | 154.12 | 462.87 | 541.47
0.45 | 154.88 | 471.38 | 550.81
0.46 | 155.56 | 479.68 | 559.72
0.47 | 156.28 | 487.66 | 568.65
0.48 | 157.13 | 495.21 | 577
0.49 | 157.45 | 502.59 | 585.4
0.5 | 158.05 | 509.72 | 593.6

## Tranconductance (mS-mm)
VGS (V) | VDS = 0.100 V | VDS = 0.500 V | VDS = 0.900 V
-0.75 | -0.00099 | -0.00442 | -0.00795
-0.74 | -0.0010775 | -0.003395 | -0.0085
-0.73 | -0.0011705 | -0.0031 | -0.009945
-0.72 | -0.001162 | -0.003565 | -0.008945
-0.71 | -0.0009845 | -0.003605 | -0.00785
-0.7 | -0.0010155 | -0.00328 | -0.00935
-0.69 | -0.001056 | -0.00272 | -0.009345
-0.68 | -0.000955 | -0.00278 | -0.007345
-0.67 | -0.000923 | -0.00278 | -0.007995
-0.66 | -0.0008645 | -0.00278 | -0.008675
-0.65 | -0.0008705 | -0.002625 | -0.00743
-0.64 | -0.0008085 | -0.002855 | -0.007055
-0.63 | -0.000801 | -0.00277 | -0.00755
-0.62 | -0.000696 | -0.002545 | -0.007685
-0.61 | -0.0006415 | -0.002385 | -0.00574
-0.6 | -0.0007205 | -0.00208 | -0.005775
-0.59 | -0.0006465 | -0.00227 | -0.006785
-0.58 | -0.000605 | -0.002195 | -0.006595
-0.57 | -0.0005865 | -0.00191 | -0.00635
-0.56 | -0.000562 | -0.00195 | -0.00571
-0.55 | -0.000478 | -0.00188 | -0.004685
-0.54 | -0.0004335 | -0.00149 | -0.004795
-0.53 | -0.0003515 | -0.00141 | -0.00451
-0.52 | -0.0002925 | -0.001235 | -0.00386
-0.51 | -0.000241 | -0.00108 | -0.00359
-0.5 | -0.000112 | -0.0006505 | -0.00234
-0.49 | -2.55e-05 | -0.000149 | -0.001325
-0.48 | 0.000167 | -1.25e-05 | -0.000495
-0.47 | 0.0004215 | 0.0008 | 0.000785
-0.46 | 0.0007765 | 0.0017915 | 0.0036
-0.45 | 0.0011645 | 0.003159 | 0.00698
-0.44 | 0.0018165 | 0.0049515 | 0.01122
-0.43 | 0.0026295 | 0.007335 | 0.01687
-0.42 | 0.0037285 | 0.01041 | 0.025265
-0.41 | 0.005258 | 0.014615 | 0.035955
-0.4 | 0.0074095 | 0.020605 | 0.05064
-0.39 | 0.0102465 | 0.02913 | 0.072125
-0.38 | 0.0141115 | 0.04068 | 0.098745
-0.37 | 0.019346 | 0.05545 | 0.13696
-0.36 | 0.026715 | 0.075685 | 0.190455
-0.35 | 0.03655 | 0.104035 | 0.2654
-0.34 | 0.050475 | 0.142265 | 0.3567
-0.33 | 0.06811 | 0.193195 | 0.49035
-0.32 | 0.09326 | 0.26015 | 0.6725
-0.31 | 0.12743 | 0.3581 | 0.9246
-0.3 | 0.173285 | 0.48895 | 1.26935
-0.29 | 0.230755 | 0.64755 | 1.74145
-0.28 | 0.3173 | 0.8726 | 2.38155
-0.27 | 0.42905 | 1.1597 | 3.193
-0.26 | 0.5809 | 1.54575 | 4.3165
-0.25 | 0.7765 | 2.07785 | 5.878
-0.24 | 1.0483 | 2.822 | 8.027
-0.23 | 1.3987 | 3.7075 | 10.6335
-0.22 | 1.86045 | 4.947 | 14.4585
-0.21 | 2.473 | 6.496 | 19.236
-0.2 | 3.3085 | 8.5655 | 25.155
-0.19 | 4.4505 | 11.475 | 33.765
-0.18 | 5.909 | 14.9065 | 44.07
-0.17 | 7.7275 | 19.3955 | 56.85
-0.16 | 10.12 | 25.345 | 73.725
-0.15 | 13.3225 | 32.995 | 93.715
-0.14 | 17.4685 | 42.06 | 119.505
-0.13 | 22.7 | 53.87 | 147.255
-0.12 | 28.935 | 67.915 | 178.8
-0.11 | 37.945 | 86.645 | 216.05
-0.1 | 48.76 | 106.755 | 259.8
-0.09 | 60.925 | 130.49 | 304.85
-0.08 | 76.68 | 158.345 | 347.6
-0.07 | 95.225 | 191.8 | 398.75
-0.06 | 115.785 | 226.8 | 452.25
-0.05 | 141.07 | 264.3 | 502.95
-0.04 | 169.5 | 310.35 | 556.95
-0.03 | 197.1 | 351.2 | 602.6
-0.02 | 230.15 | 401.45 | 655.25
-0.01 | 265.25 | 450.35 | 711
0 | 302 | 500.1 | 757.45
0.01 | 331.6 | 554.25 | 795.5
0.02 | 363.55 | 603.8 | 844.5
0.03 | 398.3 | 647.35 | 887.5
0.04 | 424.45 | 697.85 | 917.5
0.05 | 450.3 | 745 | 958.5
0.06 | 471.5 | 790.5 | 990.5
0.07 | 492.85 | 831.5 | 1018.5
0.08 | 497.5 | 861 | 1039.5
0.09 | 504.15 | 898 | 1070
0.1 | 510.2 | 923.5 | 1095
0.11 | 508 | 958.5 | 1115.5
0.12 | 507 | 991 | 1128.5
0.13 | 493 | 1003 | 1140
0.14 | 487.5 | 1019 | 1161
0.15 | 474 | 1053 | 1175.5
0.16 | 457.5 | 1068 | 1189
0.17 | 436 | 1072.5 | 1175.5
0.18 | 411 | 1097 | 1182.5
0.19 | 402 | 1096 | 1204.5
0.2 | 384 | 1108.5 | 1204.5
0.21 | 361 | 1128 | 1204
0.22 | 341.5 | 1119 | 1198
0.23 | 312.5 | 1126.5 | 1201.5
0.24 | 300.5 | 1132.5 | 1205.5
0.25 | 287.5 | 1126.5 | 1197.5
0.26 | 263.5 | 1126 | 1185
0.27 | 248.5 | 1125.5 | 1179
0.28 | 236.5 | 1115.5 | 1180.5
0.29 | 221 | 1117 | 1179.5
0.3 | 200.5 | 1116 | 1169.5
0.31 | 190 | 1097 | 1145.5
0.32 | 180.5 | 1091.5 | 1141.5
0.33 | 181 | 1076.5 | 1137.5
0.34 | 159.5 | 1056.5 | 1116
0.35 | 136 | 1054 | 1106.5
0.36 | 136 | 1041.5 | 1088.5
0.37 | 125.5 | 1022.5 | 1072.5
0.38 | 129.5 | 998 | 1058
0.39 | 114 | 975.5 | 1037
0.4 | 96 | 961 | 1014.5
0.41 | 100.5 | 941.5 | 1003.5
0.42 | 94 | 915.5 | 987
0.43 | 87 | 886.5 | 958
0.44 | 79 | 862 | 941.5
0.45 | 72 | 840.5 | 912.5
0.46 | 70 | 814 | 892
0.47 | 78.5 | 776.5 | 864
0.48 | 58.5 | 746.5 | 837.5
0.49 | 46 | 725.5 | 830
0.5 | 60 | 713 | 820