## IDS-VDS Characteristic (mA-mm)
VGS (V) | VDS = 0.100 V | VDS = 0.500 V | VDS = 0.900 V
-0.75 | 0.00030978 | 0.0012154 | 0.0038659
-0.74 | 0.00029401 | 0.0011717 | 0.0037627
-0.73 | 0.00028244 | 0.0011311 | 0.0036335
-0.72 | 0.00027029 | 0.0010985 | 0.0035268
-0.71 | 0.00025603 | 0.0010562 | 0.0034415
-0.7 | 0.00024501 | 0.0010213 | 0.0033363
-0.69 | 0.00023573 | 0.0009805 | 0.0032357
-0.68 | 0.00022456 | 0.000945 | 0.0031439
-0.67 | 0.00021546 | 0.0009097 | 0.003046
-0.66 | 0.00020377 | 0.0008765 | 0.0029638
-0.65 | 0.00019568 | 0.0008432 | 0.002867
-0.64 | 0.00018679 | 0.0008174 | 0.0027754
-0.63 | 0.00017958 | 0.0007861 | 0.0026985
-0.62 | 0.00017081 | 0.0007571 | 0.0026177
-0.61 | 0.00016344 | 0.0007328 | 0.0025311
-0.6 | 0.00015652 | 0.000708 | 0.0024513
-0.59 | 0.00014847 | 0.0006823 | 0.0023815
-0.58 | 0.00014288 | 0.000658 | 0.0023042
-0.57 | 0.000135 | 0.0006339 | 0.0022272
-0.56 | 0.00012867 | 0.0006082 | 0.0021611
-0.55 | 0.0001237 | 0.0005864 | 0.0020998
-0.54 | 0.00011784 | 0.0005634 | 0.0020276
-0.53 | 0.00011387 | 0.000547 | 0.0019673
-0.52 | 0.00010889 | 0.0005291 | 0.0019057
-0.51 | 0.00010495 | 0.0005127 | 0.0018665
-0.5 | 0.00010235 | 0.00050204 | 0.001822
-0.49 | 9.801e-05 | 0.00049107 | 0.0017801
-0.48 | 9.6e-05 | 0.00047531 | 0.0017585
-0.47 | 9.49e-05 | 0.00047236 | 0.0017396
-0.46 | 9.486e-05 | 0.00047101 | 0.0017439
-0.45 | 9.763e-05 | 0.00047786 | 0.0017645
-0.44 | 0.00010304 | 0.00049559 | 0.0018112
-0.43 | 0.00011042 | 0.00052438 | 0.0019111
-0.42 | 0.00012316 | 0.00056751 | 0.0020735
-0.41 | 0.00014246 | 0.0006352 | 0.0023
-0.4 | 0.00016951 | 0.0007331 | 0.0026375
-0.39 | 0.00020911 | 0.0008728 | 0.0031372
-0.38 | 0.00026472 | 0.0010719 | 0.003848
-0.37 | 0.00034204 | 0.0013523 | 0.0048435
-0.36 | 0.00044843 | 0.0017406 | 0.006325
-0.35 | 0.0006089 | 0.0022725 | 0.008309
-0.34 | 0.0008191 | 0.0030337 | 0.011155
-0.33 | 0.001104 | 0.0040627 | 0.014966
-0.32 | 0.0014949 | 0.0054711 | 0.02036
-0.31 | 0.0020437 | 0.007632 | 0.027954
-0.3 | 0.0027901 | 0.010383 | 0.038431
-0.29 | 0.0038171 | 0.014138 | 0.052628
-0.28 | 0.005204 | 0.019246 | 0.07248
-0.27 | 0.007518 | 0.026463 | 0.09955
-0.26 | 0.010232 | 0.036144 | 0.13601
-0.25 | 0.013935 | 0.049288 | 0.18538
-0.24 | 0.01889 | 0.06782 | 0.25264
-0.23 | 0.025726 | 0.09219 | 0.34464
-0.22 | 0.034864 | 0.12465 | 0.46371
-0.21 | 0.047266 | 0.16901 | 0.6311
-0.2 | 0.06563 | 0.22751 | 0.8458
-0.19 | 0.08867 | 0.30627 | 1.1316
-0.18 | 0.11987 | 0.41103 | 1.516
-0.17 | 0.16157 | 0.55019 | 2.011
-0.16 | 0.21644 | 0.7375 | 2.6421
-0.15 | 0.29015 | 0.9791 | 3.4717
-0.14 | 0.38953 | 1.3014 | 4.505
-0.13 | 0.51865 | 1.7096 | 5.824
-0.12 | 0.6906 | 2.243 | 7.451
-0.11 | 0.9164 | 2.9299 | 9.396
-0.1 | 1.2056 | 3.7993 | 11.712
-0.09 | 1.5904 | 4.905 | 14.548
-0.08 | 2.0802 | 6.253 | 17.808
-0.07 | 2.698 | 7.9 | 21.54
-0.06 | 3.4871 | 9.917 | 25.796
-0.05 | 4.4506 | 12.363 | 30.515
-0.04 | 5.65 | 15.153 | 35.82
-0.03 | 7.054 | 18.523 | 41.636
-0.02 | 8.791 | 22.321 | 47.942
-0.01 | 10.827 | 26.7 | 54.671
0 | 13.243 | 31.561 | 62.23
0.01 | 15.971 | 36.922 | 69.89
0.02 | 18.999 | 42.819 | 78.08
0.03 | 22.474 | 49.261 | 86.81
0.04 | 26.183 | 56.168 | 95.84
0.05 | 30.283 | 63.43 | 105.19
0.06 | 34.626 | 71.21 | 114.97
0.07 | 39.244 | 79.26 | 125.14
0.08 | 43.999 | 87.93 | 135.48
0.09 | 48.956 | 96.75 | 146.11
0.1 | 53.979 | 105.89 | 156.87
0.11 | 58.92 | 115.38 | 167.97
0.12 | 64.09 | 125.19 | 179.38
0.13 | 69.18 | 135.16 | 190.85
0.14 | 74.21 | 145.34 | 202.46
0.15 | 79.16 | 155.76 | 213.97
0.16 | 84.03 | 166.32 | 225.99
0.17 | 88.69 | 177.11 | 237.83
0.18 | 93.13 | 188.02 | 249.8
0.19 | 97.41 | 198.95 | 261.82
0.2 | 101.56 | 210.17 | 273.91
0.21 | 105.49 | 221.29 | 286.17
0.22 | 109.17 | 232.56 | 298.33
0.23 | 112.72 | 243.96 | 310.46
0.24 | 115.95 | 255.31 | 322.36
0.25 | 119.22 | 266.61 | 334.68
0.26 | 122.08 | 277.94 | 346.76
0.27 | 124.83 | 289.26 | 358.67
0.28 | 127.45 | 300.52 | 370.74
0.29 | 130.05 | 311.84 | 382.4
0.3 | 132.25 | 323.02 | 394.34
0.31 | 134.41 | 334.06 | 406.02
0.32 | 136.35 | 345.12 | 417.57
0.33 | 138.19 | 356.07 | 429.16
0.34 | 140.24 | 366.89 | 440.44
0.35 | 141.7 | 377.45 | 451.68
0.36 | 143.17 | 387.97 | 462.76
0.37 | 144.65 | 398.4 | 473.77
0.38 | 145.93 | 408.53 | 484.42
0.39 | 147.41 | 418.56 | 495.09
0.4 | 148.46 | 428.26 | 505.44
0.41 | 149.53 | 437.84 | 515.66
0.42 | 150.58 | 447.27 | 525.9
0.43 | 151.8 | 456.39 | 535.54
0.44 | 152.59 | 465.19 | 545.3
0.45 | 153.46 | 473.77 | 554.69
0.46 | 154.24 | 482.15 | 563.9
0.47 | 155.12 | 490.18 | 572.7
0.48 | 156.07 | 498.01 | 581.6
0.49 | 156.55 | 505.38 | 589.8
0.5 | 157.13 | 512.57 | 598.1

## Tranconductance (mS-mm)
VGS (V) | VDS = 0.100 V | VDS = 0.500 V | VDS = 0.900 V
-0.75 | -0.001577 | -0.00437 | -0.01032
-0.74 | -0.001367 | -0.004215 | -0.01162
-0.73 | -0.001186 | -0.00366 | -0.011795
-0.72 | -0.0013205 | -0.003745 | -0.0096
-0.71 | -0.001264 | -0.00386 | -0.009525
-0.7 | -0.001015 | -0.003785 | -0.01029
-0.69 | -0.0010225 | -0.003815 | -0.00962
-0.68 | -0.0010135 | -0.00354 | -0.009485
-0.67 | -0.0010395 | -0.003425 | -0.009005
-0.66 | -0.000989 | -0.003325 | -0.00895
-0.65 | -0.000849 | -0.002955 | -0.00942
-0.64 | -0.000805 | -0.002855 | -0.008425
-0.63 | -0.000799 | -0.003015 | -0.007885
-0.62 | -0.000807 | -0.002665 | -0.00837
-0.61 | -0.0007145 | -0.002455 | -0.00832
-0.6 | -0.0007485 | -0.002525 | -0.00748
-0.59 | -0.000682 | -0.0025 | -0.007355
-0.58 | -0.0006735 | -0.00242 | -0.007715
-0.57 | -0.0007105 | -0.00249 | -0.007155
-0.56 | -0.000565 | -0.002375 | -0.00637
-0.55 | -0.0005415 | -0.00224 | -0.006675
-0.54 | -0.0004915 | -0.00197 | -0.006625
-0.53 | -0.0004475 | -0.001715 | -0.006095
-0.52 | -0.000446 | -0.001715 | -0.00504
-0.51 | -0.000327 | -0.001353 | -0.004185
-0.5 | -0.000347 | -0.0010815 | -0.00432
-0.49 | -0.0003175 | -0.0013365 | -0.003175
-0.48 | -0.0001555 | -0.0009355 | -0.002025
-0.47 | -5.7e-05 | -0.000215 | -0.00073
-0.46 | 0.0001365 | 0.000275 | 0.001245
-0.45 | 0.000409 | 0.001229 | 0.003365
-0.44 | 0.0006395 | 0.002326 | 0.00733
-0.43 | 0.001006 | 0.003596 | 0.013115
-0.42 | 0.001602 | 0.005541 | 0.019445
-0.41 | 0.0023175 | 0.0082795 | 0.0282
-0.4 | 0.0033325 | 0.01188 | 0.04186
-0.39 | 0.0047605 | 0.01694 | 0.060525
-0.38 | 0.0066465 | 0.023975 | 0.085315
-0.37 | 0.0091855 | 0.033435 | 0.12385
-0.36 | 0.013343 | 0.04601 | 0.173275
-0.35 | 0.0185335 | 0.064655 | 0.2415
-0.34 | 0.024755 | 0.08951 | 0.33285
-0.33 | 0.03379 | 0.12187 | 0.46025
-0.32 | 0.046985 | 0.178465 | 0.6494
-0.31 | 0.06476 | 0.245595 | 0.90355
-0.3 | 0.08867 | 0.3253 | 1.2337
-0.29 | 0.120695 | 0.44315 | 1.70245
-0.28 | 0.185045 | 0.61625 | 2.3461
-0.27 | 0.2514 | 0.8449 | 3.1765
-0.26 | 0.32085 | 1.14125 | 4.2915
-0.25 | 0.4329 | 1.5838 | 5.8315
-0.24 | 0.58955 | 2.1451 | 7.963
-0.23 | 0.7987 | 2.8415 | 10.5535
-0.22 | 1.077 | 3.841 | 14.323
-0.21 | 1.5383 | 5.143 | 19.1045
-0.2 | 2.0702 | 6.863 | 25.025
-0.19 | 2.712 | 9.176 | 33.51
-0.18 | 3.645 | 12.196 | 43.97
-0.17 | 4.8285 | 16.3235 | 56.305
-0.16 | 6.429 | 21.4455 | 73.035
-0.15 | 8.6545 | 28.195 | 93.145
-0.14 | 11.425 | 36.525 | 117.615
-0.13 | 15.0535 | 47.08 | 147.3
-0.12 | 19.8875 | 61.015 | 178.6
-0.11 | 25.75 | 77.815 | 213.05
-0.1 | 33.7 | 98.755 | 257.6
-0.09 | 43.73 | 122.685 | 304.8
-0.08 | 55.38 | 149.75 | 349.6
-0.07 | 70.345 | 183.2 | 399.4
-0.06 | 87.63 | 223.15 | 448.75
-0.05 | 108.145 | 261.8 | 501.2
-0.04 | 130.17 | 308 | 556.05
-0.03 | 157.05 | 358.4 | 606.1
-0.02 | 188.65 | 408.85 | 651.75
-0.01 | 222.6 | 462 | 714.4
0 | 257.2 | 511.1 | 760.95
0.01 | 287.8 | 562.9 | 792.5
0.02 | 325.15 | 616.95 | 846
0.03 | 359.2 | 667.45 | 888
0.04 | 390.45 | 708.45 | 919
0.05 | 422.15 | 752.1 | 956.5
0.06 | 448.05 | 791.5 | 997.5
0.07 | 468.65 | 836 | 1025.5
0.08 | 485.6 | 874.5 | 1048.5
0.09 | 499 | 898 | 1069.5
0.1 | 498.2 | 931.5 | 1093
0.11 | 505.55 | 965 | 1125.5
0.12 | 513 | 989 | 1144
0.13 | 506 | 1007.5 | 1154
0.14 | 499 | 1030 | 1156
0.15 | 491 | 1049 | 1176.5
0.16 | 476.5 | 1067.5 | 1193
0.17 | 455 | 1085 | 1190.5
0.18 | 436 | 1092 | 1199.5
0.19 | 421.5 | 1107.5 | 1205.5
0.2 | 404 | 1117 | 1217.5
0.21 | 380.5 | 1119.5 | 1221
0.22 | 361.5 | 1133.5 | 1214.5
0.23 | 339 | 1137.5 | 1201.5
0.24 | 325 | 1132.5 | 1211
0.25 | 306.5 | 1131.5 | 1220
0.26 | 280.5 | 1132.5 | 1199.5
0.27 | 268.5 | 1129 | 1199
0.28 | 261 | 1129 | 1186.5
0.29 | 240 | 1125 | 1180
0.3 | 218 | 1111 | 1181
0.31 | 205 | 1105 | 1161.5
0.32 | 189 | 1100.5 | 1157
0.33 | 194.5 | 1088.5 | 1143.5
0.34 | 175.5 | 1069 | 1126
0.35 | 146.5 | 1054 | 1116
0.36 | 147.5 | 1047.5 | 1104.5
0.37 | 138 | 1028 | 1083
0.38 | 138 | 1008 | 1066
0.39 | 126.5 | 986.5 | 1051
0.4 | 106 | 964 | 1028.5
0.41 | 106 | 950.5 | 1023
0.42 | 113.5 | 927.5 | 994
0.43 | 100.5 | 896 | 970
0.44 | 83 | 869 | 957.5
0.45 | 82.5 | 848 | 930
0.46 | 83 | 820.5 | 900.5
0.47 | 91.5 | 793 | 885
0.48 | 71.5 | 760 | 855
0.49 | 53 | 728 | 825
0.5 | 58 | 719 | 830