## IDS-VDS Characteristic (mA-mm)
VGS (V) | VDS = 0.100 V | VDS = 0.500 V | VDS = 0.900 V
-0.75 | 0.000305 | 0.0011853 | 0.0037662
-0.74 | 0.0002905 | 0.0011487 | 0.0036656
-0.73 | 0.00027819 | 0.0011008 | 0.0035614
-0.72 | 0.00026396 | 0.001058 | 0.0034419
-0.71 | 0.00025093 | 0.0010255 | 0.0033468
-0.7 | 0.00024113 | 0.000978 | 0.0032575
-0.69 | 0.00023042 | 0.0009522 | 0.003167
-0.68 | 0.00022045 | 0.0009174 | 0.0030729
-0.67 | 0.00021055 | 0.0008851 | 0.0029748
-0.66 | 0.00020189 | 0.0008501 | 0.0028696
-0.65 | 0.00019334 | 0.000829 | 0.0027917
-0.64 | 0.00018317 | 0.0007918 | 0.0027004
-0.63 | 0.00017409 | 0.0007588 | 0.0025929
-0.62 | 0.00016668 | 0.0007281 | 0.0025287
-0.61 | 0.00015919 | 0.0007033 | 0.0024612
-0.6 | 0.00015209 | 0.0006806 | 0.0023757
-0.59 | 0.00014585 | 0.0006542 | 0.0023261
-0.58 | 0.00013944 | 0.0006328 | 0.0022537
-0.57 | 0.00013277 | 0.0006099 | 0.0021846
-0.56 | 0.00012654 | 0.0005867 | 0.0021038
-0.55 | 0.00012034 | 0.0005671 | 0.0020374
-0.54 | 0.00011474 | 0.0005484 | 0.0019821
-0.53 | 0.00011095 | 0.0005285 | 0.0019241
-0.52 | 0.00010596 | 0.0005102 | 0.0018718
-0.51 | 0.00010132 | 0.000498 | 0.001823
-0.5 | 9.767e-05 | 0.00048161 | 0.001778
-0.49 | 9.517e-05 | 0.00047145 | 0.0017392
-0.48 | 9.348e-05 | 0.00046118 | 0.0017114
-0.47 | 9.199e-05 | 0.00046086 | 0.0016926
-0.46 | 9.189e-05 | 0.000456 | 0.0016809
-0.45 | 9.419e-05 | 0.00046256 | 0.0017065
-0.44 | 9.828e-05 | 0.00047609 | 0.001746
-0.43 | 0.00010596 | 0.0005021 | 0.0018358
-0.42 | 0.0001182 | 0.00054356 | 0.0019801
-0.41 | 0.00013589 | 0.0006074 | 0.0021933
-0.4 | 0.00016188 | 0.0006976 | 0.0024867
-0.39 | 0.00019905 | 0.0008285 | 0.0029531
-0.38 | 0.00025071 | 0.00101 | 0.0036046
-0.37 | 0.00032293 | 0.0012663 | 0.0045026
-0.36 | 0.0004232 | 0.0016218 | 0.005861
-0.35 | 0.00056263 | 0.0021228 | 0.007678
-0.34 | 0.0008066 | 0.0028195 | 0.010233
-0.33 | 0.0010863 | 0.0037808 | 0.013852
-0.32 | 0.0014659 | 0.0051041 | 0.018919
-0.31 | 0.0019944 | 0.007106 | 0.025802
-0.3 | 0.0027195 | 0.009671 | 0.035459
-0.29 | 0.0037049 | 0.013212 | 0.048889
-0.28 | 0.0050655 | 0.018006 | 0.06754
-0.27 | 0.007193 | 0.024644 | 0.09202
-0.26 | 0.009766 | 0.03374 | 0.12651
-0.25 | 0.013327 | 0.046147 | 0.1732
-0.24 | 0.018078 | 0.06383 | 0.236
-0.23 | 0.02465 | 0.08675 | 0.32213
-0.22 | 0.033541 | 0.11771 | 0.43564
-0.21 | 0.045418 | 0.15895 | 0.5883
-0.2 | 0.0631 | 0.21544 | 0.8003
-0.19 | 0.08511 | 0.29054 | 1.0695
-0.18 | 0.11547 | 0.39245 | 1.4308
-0.17 | 0.15501 | 0.52577 | 1.9092
-0.16 | 0.20913 | 0.7046 | 2.5255
-0.15 | 0.28086 | 0.9357 | 3.3126
-0.14 | 0.37658 | 1.2418 | 4.3164
-0.13 | 0.50354 | 1.6398 | 5.5853
-0.12 | 0.6702 | 2.1524 | 7.159
-0.11 | 0.8925 | 2.8145 | 9.083
-0.1 | 1.1763 | 3.6602 | 11.372
-0.09 | 1.5549 | 4.7188 | 14.152
-0.08 | 2.0333 | 6.036 | 17.278
-0.07 | 2.6431 | 7.662 | 20.967
-0.06 | 3.4116 | 9.64 | 25.16
-0.05 | 4.3797 | 12.017 | 29.925
-0.04 | 5.5594 | 14.826 | 35.154
-0.03 | 6.949 | 18.127 | 40.871
-0.02 | 8.684 | 21.896 | 47.123
-0.01 | 10.692 | 26.265 | 53.98
0 | 13.11 | 31.037 | 61.31
0.01 | 15.828 | 36.455 | 69.07
0.02 | 18.881 | 42.234 | 77.28
0.03 | 22.312 | 48.667 | 85.75
0.04 | 26.094 | 55.498 | 94.88
0.05 | 30.176 | 62.79 | 104.28
0.06 | 34.509 | 70.44 | 114.05
0.07 | 39.163 | 78.7 | 124.1
0.08 | 43.934 | 87.25 | 134.4
0.09 | 48.877 | 96.07 | 145.03
0.1 | 53.931 | 105.35 | 155.81
0.11 | 58.88 | 114.72 | 166.94
0.12 | 64.05 | 124.62 | 178.13
0.13 | 69.18 | 134.56 | 189.6
0.14 | 74.25 | 144.79 | 201.18
0.15 | 79.21 | 155.16 | 212.94
0.16 | 83.99 | 165.73 | 224.86
0.17 | 88.63 | 176.54 | 236.52
0.18 | 93.09 | 187.46 | 248.65
0.19 | 97.41 | 198.46 | 260.66
0.2 | 101.6 | 209.43 | 272.65
0.21 | 105.55 | 220.84 | 284.91
0.22 | 109.18 | 232.05 | 296.99
0.23 | 112.7 | 243.4 | 309.14
0.24 | 116.04 | 254.79 | 321.29
0.25 | 119.17 | 266.02 | 333.52
0.26 | 122.2 | 277.42 | 345.47
0.27 | 124.98 | 288.77 | 357.53
0.28 | 127.43 | 300.08 | 369.53
0.29 | 130.02 | 311.28 | 381.32
0.3 | 132.2 | 322.56 | 393.33
0.31 | 134.35 | 333.71 | 404.82
0.32 | 136.47 | 344.67 | 416.52
0.33 | 138.29 | 355.65 | 428.07
0.34 | 140.07 | 366.39 | 439.44
0.35 | 141.66 | 377.05 | 450.62
0.36 | 143.26 | 387.59 | 461.68
0.37 | 144.78 | 398.03 | 472.73
0.38 | 146.19 | 408.25 | 483.49
0.39 | 147.29 | 418.15 | 494.12
0.4 | 148.54 | 427.95 | 504.39
0.41 | 149.73 | 437.55 | 514.72
0.42 | 150.76 | 446.93 | 524.87
0.43 | 151.86 | 456.12 | 534.75
0.44 | 152.57 | 464.94 | 544.43
0.45 | 153.49 | 473.54 | 553.62
0.46 | 154.48 | 481.97 | 563.03
0.47 | 155.12 | 490.04 | 571.7
0.48 | 155.93 | 497.75 | 580.2
0.49 | 156.51 | 505.24 | 589.2
0.5 | 157.35 | 512.43 | 597.4

## Tranconductance (mS-mm)
VGS (V) | VDS = 0.100 V | VDS = 0.500 V | VDS = 0.900 V
-0.75 | -0.00145 | -0.00366 | -0.01006
-0.74 | -0.0013405 | -0.004225 | -0.01024
-0.73 | -0.001327 | -0.004535 | -0.011185
-0.72 | -0.001363 | -0.003765 | -0.01073
-0.71 | -0.0011415 | -0.004 | -0.00922
-0.7 | -0.0010255 | -0.003665 | -0.00899
-0.69 | -0.001034 | -0.00303 | -0.00923
-0.68 | -0.0009935 | -0.003355 | -0.00961
-0.67 | -0.000928 | -0.003365 | -0.010165
-0.66 | -0.0008605 | -0.002805 | -0.009155
-0.65 | -0.000936 | -0.002915 | -0.00846
-0.64 | -0.0009625 | -0.00351 | -0.00994
-0.63 | -0.0008245 | -0.003185 | -0.008585
-0.62 | -0.000745 | -0.002775 | -0.006585
-0.61 | -0.0007295 | -0.002375 | -0.00765
-0.6 | -0.000667 | -0.002455 | -0.006755
-0.59 | -0.0006325 | -0.00239 | -0.0061
-0.58 | -0.000654 | -0.002215 | -0.007075
-0.57 | -0.000645 | -0.002305 | -0.007495
-0.56 | -0.0006215 | -0.00214 | -0.00736
-0.55 | -0.00059 | -0.001915 | -0.006085
-0.54 | -0.0004695 | -0.00193 | -0.005665
-0.53 | -0.000439 | -0.00191 | -0.005515
-0.52 | -0.0004815 | -0.001525 | -0.005055
-0.51 | -0.0004145 | -0.0014295 | -0.00469
-0.5 | -0.0003075 | -0.0013275 | -0.00419
-0.49 | -0.0002095 | -0.0010215 | -0.00333
-0.48 | -0.000159 | -0.0005295 | -0.00233
-0.47 | -7.95e-05 | -0.000259 | -0.001525
-0.46 | 0.00011 | 8.5e-05 | 0.000695
-0.45 | 0.0003195 | 0.0010045 | 0.003255
-0.44 | 0.0005885 | 0.001977 | 0.006465
-0.43 | 0.000996 | 0.0033735 | 0.011705
-0.42 | 0.0014965 | 0.005265 | 0.017875
-0.41 | 0.002184 | 0.007702 | 0.02533
-0.4 | 0.003158 | 0.011055 | 0.03799
-0.39 | 0.0044415 | 0.01562 | 0.055895
-0.38 | 0.006194 | 0.02189 | 0.077475
-0.37 | 0.0086245 | 0.03059 | 0.11282
-0.36 | 0.011985 | 0.042825 | 0.15877
-0.35 | 0.01917 | 0.059885 | 0.2186
-0.34 | 0.0261835 | 0.0829 | 0.3087
-0.33 | 0.032965 | 0.11423 | 0.4343
-0.32 | 0.045405 | 0.16626 | 0.5975
-0.31 | 0.06268 | 0.228345 | 0.827
-0.3 | 0.085525 | 0.3053 | 1.15435
-0.29 | 0.1173 | 0.41675 | 1.60405
-0.28 | 0.174405 | 0.5716 | 2.15655
-0.27 | 0.235025 | 0.7867 | 2.9485
-0.26 | 0.3067 | 1.07515 | 4.059
-0.25 | 0.4156 | 1.5045 | 5.4745
-0.24 | 0.56615 | 2.03015 | 7.4465
-0.23 | 0.77315 | 2.694 | 9.982
-0.22 | 1.0384 | 3.61 | 13.3085
-0.21 | 1.47795 | 4.8865 | 18.233
-0.2 | 1.9846 | 6.5795 | 24.06
-0.19 | 2.6185 | 8.8505 | 31.525
-0.18 | 3.495 | 11.7615 | 41.985
-0.17 | 4.683 | 15.6075 | 54.735
-0.16 | 6.2925 | 20.4965 | 70.17
-0.15 | 8.3725 | 26.86 | 89.545
-0.14 | 11.134 | 35.205 | 113.635
-0.13 | 14.681 | 45.53 | 142.13
-0.12 | 19.448 | 58.735 | 174.885
-0.11 | 25.305 | 75.39 | 210.65
-0.1 | 33.12 | 95.215 | 253.45
-0.09 | 42.85 | 118.79 | 295.3
-0.08 | 54.41 | 147.16 | 340.75
-0.07 | 68.915 | 180.2 | 394.1
-0.06 | 86.83 | 217.75 | 447.9
-0.05 | 107.39 | 259.3 | 499.7
-0.04 | 128.465 | 305.5 | 547.3
-0.03 | 156.23 | 353.5 | 598.45
-0.02 | 187.15 | 406.9 | 655.45
-0.01 | 221.3 | 457.05 | 709.35
0 | 256.8 | 509.5 | 754.5
0.01 | 288.55 | 559.85 | 798.5
0.02 | 324.2 | 610.6 | 834
0.03 | 360.65 | 663.2 | 880
0.04 | 393.2 | 706.15 | 926.5
0.05 | 420.75 | 747.1 | 958.5
0.06 | 449.35 | 795.5 | 991
0.07 | 471.25 | 840.5 | 1017.5
0.08 | 485.7 | 868.5 | 1046.5
0.09 | 499.85 | 905 | 1070.5
0.1 | 500.15 | 932.5 | 1095.5
0.11 | 505.95 | 963.5 | 1116
0.12 | 515 | 992 | 1133
0.13 | 510 | 1008.5 | 1152.5
0.14 | 501.5 | 1030 | 1167
0.15 | 487 | 1047 | 1184
0.16 | 471 | 1069 | 1179
0.17 | 455 | 1086.5 | 1189.5
0.18 | 439 | 1096 | 1207
0.19 | 425.5 | 1098.5 | 1200
0.2 | 407 | 1119 | 1212.5
0.21 | 379 | 1131 | 1217
0.22 | 357.5 | 1128 | 1211.5
0.23 | 343 | 1137 | 1215
0.24 | 323.5 | 1131 | 1219
0.25 | 308 | 1131.5 | 1209
0.26 | 290.5 | 1137.5 | 1200.5
0.27 | 261.5 | 1133 | 1203
0.28 | 252 | 1125.5 | 1189.5
0.29 | 238.5 | 1124 | 1190
0.3 | 216.5 | 1121.5 | 1175
0.31 | 213.5 | 1105.5 | 1159.5
0.32 | 197 | 1097 | 1162.5
0.33 | 180 | 1086 | 1146
0.34 | 168.5 | 1070 | 1127.5
0.35 | 159.5 | 1060 | 1112
0.36 | 156 | 1049 | 1105.5
0.37 | 146.5 | 1033 | 1090.5
0.38 | 125.5 | 1006 | 1069.5
0.39 | 117.5 | 985 | 1045
0.4 | 122 | 970 | 1030
0.41 | 111 | 949 | 1024
0.42 | 106.5 | 928.5 | 1001.5
0.43 | 90.5 | 900.5 | 978
0.44 | 81.5 | 871 | 943.5
0.45 | 95.5 | 851.5 | 930
0.46 | 81.5 | 825 | 904
0.47 | 72.5 | 789 | 858.5
0.48 | 69.5 | 760 | 875
0.49 | 71 | 734 | 860
0.5 | 84 | 719 | 820