## IDS-VDS Characteristic (mA-mm)
VGS (V) | VDS = 0.100 V | VDS = 0.500 V | VDS = 0.900 V
-0.75 | 0.00034984 | 0.0013769 | 0.0044634
-0.74 | 0.00033354 | 0.0013272 | 0.0043358
-0.73 | 0.00031705 | 0.0012785 | 0.004206
-0.72 | 0.00030103 | 0.001231 | 0.0040971
-0.71 | 0.00028876 | 0.0011908 | 0.0039692
-0.7 | 0.00027568 | 0.0011508 | 0.0038403
-0.69 | 0.00026424 | 0.0011052 | 0.0037206
-0.68 | 0.00025314 | 0.001066 | 0.0036078
-0.67 | 0.00024048 | 0.0010309 | 0.0034921
-0.66 | 0.00022984 | 0.000992 | 0.0033881
-0.65 | 0.00021816 | 0.0009526 | 0.0032733
-0.64 | 0.0002083 | 0.0009176 | 0.0031818
-0.63 | 0.00019964 | 0.0008881 | 0.0030759
-0.62 | 0.00019066 | 0.0008509 | 0.0029974
-0.61 | 0.00018179 | 0.0008252 | 0.0029008
-0.6 | 0.00017318 | 0.0007973 | 0.0028068
-0.59 | 0.00016546 | 0.0007681 | 0.0027212
-0.58 | 0.00015767 | 0.0007427 | 0.0026271
-0.57 | 0.00014981 | 0.0007116 | 0.0025418
-0.56 | 0.00014424 | 0.0006819 | 0.0024551
-0.55 | 0.00013724 | 0.0006622 | 0.0023866
-0.54 | 0.0001305 | 0.0006414 | 0.0023178
-0.53 | 0.00012466 | 0.0006131 | 0.0022458
-0.52 | 0.00011876 | 0.0005937 | 0.0021872
-0.51 | 0.00011427 | 0.0005749 | 0.0021223
-0.5 | 0.00010958 | 0.0005563 | 0.0020579
-0.49 | 0.00010573 | 0.000542 | 0.002014
-0.48 | 0.00010217 | 0.0005296 | 0.00198
-0.47 | 0.00010093 | 0.0005194 | 0.0019489
-0.46 | 9.969e-05 | 0.0005132 | 0.0019382
-0.45 | 0.00010069 | 0.0005139 | 0.0019297
-0.44 | 0.00010417 | 0.0005225 | 0.0019614
-0.43 | 0.00011016 | 0.0005436 | 0.002018
-0.42 | 0.00012009 | 0.0005729 | 0.0021262
-0.41 | 0.00013508 | 0.0006254 | 0.0022997
-0.4 | 0.00015788 | 0.0007028 | 0.0025672
-0.39 | 0.00019091 | 0.0008155 | 0.0029687
-0.38 | 0.00023758 | 0.0009794 | 0.0035296
-0.37 | 0.00030359 | 0.0012076 | 0.0043542
-0.36 | 0.00039548 | 0.0015283 | 0.0055178
-0.35 | 0.00052209 | 0.0019776 | 0.007226
-0.34 | 0.0007459 | 0.0026131 | 0.009576
-0.33 | 0.0010029 | 0.0034826 | 0.012797
-0.32 | 0.0013579 | 0.0047025 | 0.017384
-0.31 | 0.0018397 | 0.006549 | 0.023607
-0.3 | 0.0025214 | 0.008869 | 0.032465
-0.29 | 0.0034425 | 0.012126 | 0.044791
-0.28 | 0.0047105 | 0.016554 | 0.06133
-0.27 | 0.006676 | 0.02272 | 0.08444
-0.26 | 0.009136 | 0.031035 | 0.11588
-0.25 | 0.012431 | 0.042597 | 0.15859
-0.24 | 0.016974 | 0.05866 | 0.21746
-0.23 | 0.023122 | 0.0798 | 0.29559
-0.22 | 0.031467 | 0.10898 | 0.40265
-0.21 | 0.04272 | 0.14766 | 0.54386
-0.2 | 0.05844 | 0.20012 | 0.737
-0.19 | 0.0792 | 0.26974 | 0.9968
-0.18 | 0.10742 | 0.365 | 1.3382
-0.17 | 0.14518 | 0.4904 | 1.7789
-0.16 | 0.19545 | 0.6573 | 2.3656
-0.15 | 0.26274 | 0.8783 | 3.1052
-0.14 | 0.35468 | 1.1707 | 4.0704
-0.13 | 0.47187 | 1.5504 | 5.2646
-0.12 | 0.6364 | 2.0312 | 6.784
-0.11 | 0.8428 | 2.6641 | 8.599
-0.1 | 1.1192 | 3.4636 | 10.847
-0.09 | 1.4757 | 4.4962 | 13.485
-0.08 | 1.9386 | 5.748 | 16.617
-0.07 | 2.5277 | 7.339 | 20.127
-0.06 | 3.2622 | 9.202 | 24.236
-0.05 | 4.2052 | 11.555 | 28.946
-0.04 | 5.3505 | 14.265 | 33.955
-0.03 | 6.695 | 17.435 | 39.619
-0.02 | 8.366 | 21.185 | 45.783
-0.01 | 10.37 | 25.333 | 52.411
0 | 12.726 | 30.117 | 59.77
0.01 | 15.387 | 35.405 | 67.5
0.02 | 18.399 | 41.192 | 75.44
0.03 | 21.807 | 47.423 | 84.07
0.04 | 25.529 | 54.192 | 92.94
0.05 | 29.559 | 61.34 | 102.26
0.06 | 33.877 | 69.03 | 111.84
0.07 | 38.451 | 77.2 | 121.9
0.08 | 43.228 | 85.69 | 132.16
0.09 | 48.149 | 94.51 | 142.76
0.1 | 53.172 | 103.49 | 153.48
0.11 | 58.12 | 113.05 | 164.43
0.12 | 63.32 | 122.82 | 175.79
0.13 | 68.44 | 132.7 | 187.14
0.14 | 73.44 | 142.85 | 198.63
0.15 | 78.38 | 153.2 | 210.46
0.16 | 83.2 | 163.89 | 222.07
0.17 | 87.85 | 174.58 | 234.08
0.18 | 92.34 | 185.41 | 246.06
0.19 | 96.73 | 196.23 | 258.04
0.2 | 100.78 | 207.37 | 269.97
0.21 | 104.74 | 218.71 | 282.27
0.22 | 108.43 | 229.96 | 294.36
0.23 | 111.94 | 241.31 | 306.47
0.24 | 115.34 | 252.49 | 318.6
0.25 | 118.55 | 263.96 | 330.65
0.26 | 121.43 | 275.33 | 342.74
0.27 | 124.24 | 286.69 | 354.76
0.28 | 126.92 | 297.87 | 366.7
0.29 | 129.27 | 309.1 | 378.63
0.3 | 131.6 | 320.42 | 390.34
0.31 | 133.83 | 331.51 | 402.2
0.32 | 135.67 | 342.51 | 413.76
0.33 | 137.81 | 353.47 | 425.29
0.34 | 139.4 | 364.25 | 436.65
0.35 | 141.14 | 374.96 | 447.85
0.36 | 142.72 | 385.47 | 459.04
0.37 | 144.1 | 396 | 470.14
0.38 | 145.5 | 406.1 | 480.91
0.39 | 146.73 | 416.15 | 491.46
0.4 | 147.99 | 425.96 | 501.92
0.41 | 149.05 | 435.53 | 512.26
0.42 | 150.28 | 445.05 | 522.39
0.43 | 151.22 | 454.13 | 532.33
0.44 | 152.16 | 463.07 | 541.91
0.45 | 153.04 | 471.74 | 551.38
0.46 | 153.7 | 480.2 | 560.76
0.47 | 154.74 | 488.26 | 569.73
0.48 | 155.37 | 496.04 | 578.2
0.49 | 156.15 | 503.59 | 586.9
0.5 | 156.83 | 510.88 | 595.2

## Tranconductance (mS-mm)
VGS (V) | VDS = 0.100 V | VDS = 0.500 V | VDS = 0.900 V
-0.75 | -0.00163 | -0.00497 | -0.01276
-0.74 | -0.0016395 | -0.00492 | -0.01287
-0.73 | -0.0016255 | -0.00481 | -0.011935
-0.72 | -0.0014145 | -0.004385 | -0.01184
-0.71 | -0.0012675 | -0.00401 | -0.01284
-0.7 | -0.001226 | -0.00428 | -0.01243
-0.69 | -0.001127 | -0.00424 | -0.011625
-0.68 | -0.001188 | -0.003715 | -0.011425
-0.67 | -0.001165 | -0.0037 | -0.010985
-0.66 | -0.001116 | -0.003915 | -0.01094
-0.65 | -0.001077 | -0.00372 | -0.010315
-0.64 | -0.000926 | -0.003225 | -0.00987
-0.63 | -0.000882 | -0.003335 | -0.00922
-0.62 | -0.0008925 | -0.003145 | -0.008755
-0.61 | -0.000874 | -0.00268 | -0.00953
-0.6 | -0.0008165 | -0.002855 | -0.00898
-0.59 | -0.0007755 | -0.00273 | -0.008985
-0.58 | -0.0007825 | -0.002825 | -0.00897
-0.57 | -0.0006715 | -0.00304 | -0.0086
-0.56 | -0.0006285 | -0.00247 | -0.00776
-0.55 | -0.000687 | -0.002025 | -0.006865
-0.54 | -0.000629 | -0.002455 | -0.00704
-0.53 | -0.000587 | -0.002385 | -0.00653
-0.52 | -0.0005195 | -0.00191 | -0.006175
-0.51 | -0.000459 | -0.00187 | -0.006465
-0.5 | -0.000427 | -0.001645 | -0.005415
-0.49 | -0.0003705 | -0.001335 | -0.003895
-0.48 | -0.00024 | -0.00113 | -0.003255
-0.47 | -0.000124 | -0.00082 | -0.00209
-0.46 | -1.2e-05 | -0.000275 | -0.00096
-0.45 | 0.000224 | 0.000465 | 0.00116
-0.44 | 0.0004735 | 0.001485 | 0.004415
-0.43 | 0.000796 | 0.00252 | 0.00824
-0.42 | 0.001246 | 0.00409 | 0.014085
-0.41 | 0.0018895 | 0.006495 | 0.02205
-0.4 | 0.0027915 | 0.009505 | 0.03345
-0.39 | 0.003985 | 0.01383 | 0.04812
-0.38 | 0.005634 | 0.019605 | 0.069275
-0.37 | 0.007895 | 0.027445 | 0.09941
-0.36 | 0.010925 | 0.0385 | 0.14359
-0.35 | 0.017521 | 0.05424 | 0.20291
-0.34 | 0.0240405 | 0.07525 | 0.27855
-0.33 | 0.0306 | 0.10447 | 0.3904
-0.32 | 0.04184 | 0.15332 | 0.5405
-0.31 | 0.058175 | 0.208325 | 0.75405
-0.3 | 0.08014 | 0.27885 | 1.0592
-0.29 | 0.109455 | 0.38425 | 1.44325
-0.28 | 0.161675 | 0.5297 | 1.98245
-0.27 | 0.221275 | 0.72405 | 2.7275
-0.26 | 0.28775 | 0.99385 | 3.7075
-0.25 | 0.3919 | 1.38125 | 5.079
-0.24 | 0.53455 | 1.86015 | 6.85
-0.23 | 0.72465 | 2.516 | 9.2595
-0.22 | 0.9799 | 3.393 | 12.4135
-0.21 | 1.34865 | 4.557 | 16.7175
-0.2 | 1.824 | 6.104 | 22.647
-0.19 | 2.449 | 8.244 | 30.06
-0.18 | 3.299 | 11.033 | 39.105
-0.17 | 4.4015 | 14.615 | 51.37
-0.16 | 5.878 | 19.395 | 66.315
-0.15 | 7.9615 | 25.67 | 85.24
-0.14 | 10.4565 | 33.605 | 107.97
-0.13 | 14.086 | 43.025 | 135.68
-0.12 | 18.5465 | 55.685 | 166.72
-0.11 | 24.14 | 71.62 | 203.15
-0.1 | 31.645 | 91.605 | 244.3
-0.09 | 40.97 | 114.22 | 288.5
-0.08 | 52.6 | 142.14 | 332.1
-0.07 | 66.18 | 172.7 | 380.95
-0.06 | 83.875 | 210.8 | 440.95
-0.05 | 104.415 | 253.15 | 485.95
-0.04 | 124.49 | 294 | 533.65
-0.03 | 150.775 | 346 | 591.4
-0.02 | 183.75 | 394.9 | 639.6
-0.01 | 218 | 446.6 | 699.35
0 | 250.85 | 503.6 | 754.45
0.01 | 283.65 | 553.75 | 783.5
0.02 | 321 | 600.9 | 828.5
0.03 | 356.5 | 650 | 875
0.04 | 387.6 | 695.85 | 909.5
0.05 | 417.4 | 741.9 | 945
0.06 | 444.6 | 793 | 982
0.07 | 467.55 | 833 | 1016
0.08 | 484.9 | 865.5 | 1043
0.09 | 497.2 | 890 | 1066
0.1 | 498.55 | 927 | 1083.5
0.11 | 507.4 | 966.5 | 1115.5
0.12 | 516 | 982.5 | 1135.5
0.13 | 506 | 1001.5 | 1142
0.14 | 497 | 1025 | 1166
0.15 | 488 | 1052 | 1172
0.16 | 473.5 | 1069 | 1181
0.17 | 457 | 1076 | 1199.5
0.18 | 444 | 1082.5 | 1198
0.19 | 422 | 1098 | 1195.5
0.2 | 400.5 | 1124 | 1211.5
0.21 | 382.5 | 1129.5 | 1219.5
0.22 | 360 | 1130 | 1210
0.23 | 345.5 | 1126.5 | 1212
0.24 | 330.5 | 1132.5 | 1209
0.25 | 304.5 | 1142 | 1207
0.26 | 284.5 | 1136.5 | 1205.5
0.27 | 274.5 | 1127 | 1198
0.28 | 251.5 | 1120.5 | 1193.5
0.29 | 234 | 1127.5 | 1182
0.3 | 228 | 1120.5 | 1178.5
0.31 | 203.5 | 1104.5 | 1171
0.32 | 199 | 1098 | 1154.5
0.33 | 186.5 | 1087 | 1144.5
0.34 | 166.5 | 1074.5 | 1128
0.35 | 166 | 1061 | 1119.5
0.36 | 148 | 1052 | 1114.5
0.37 | 139 | 1031.5 | 1093.5
0.38 | 131.5 | 1007.5 | 1066
0.39 | 124.5 | 993 | 1050.5
0.4 | 116 | 969 | 1040
0.41 | 114.5 | 954.5 | 1023.5
0.42 | 108.5 | 930 | 1003.5
0.43 | 94 | 901 | 976
0.44 | 91 | 880.5 | 952.5
0.45 | 77 | 856.5 | 942.5
0.46 | 85 | 826 | 917.5
0.47 | 83.5 | 792 | 872
0.48 | 70.5 | 766.5 | 858.5
0.49 | 73 | 742 | 850
0.5 | 68 | 729 | 830