## IDS-VDS Characteristic (mA-mm)
VGS (V) | VDS = 0.100 V | VDS = 0.500 V | VDS = 0.900 V
-0.75 | 0.00035328 | 0.0014039 | 0.0045545
-0.74 | 0.00033918 | 0.0013555 | 0.0044065
-0.73 | 0.00032159 | 0.0013065 | 0.0042725
-0.72 | 0.00030745 | 0.0012711 | 0.0041542
-0.71 | 0.00029393 | 0.0012229 | 0.0040195
-0.7 | 0.00028177 | 0.001182 | 0.0038891
-0.69 | 0.00026754 | 0.0011361 | 0.0037992
-0.68 | 0.0002543 | 0.0010928 | 0.0036812
-0.67 | 0.00024506 | 0.0010567 | 0.0035603
-0.66 | 0.00023555 | 0.0010175 | 0.0034636
-0.65 | 0.00022365 | 0.0009803 | 0.0033548
-0.64 | 0.00021372 | 0.0009481 | 0.0032521
-0.63 | 0.00020433 | 0.0009142 | 0.0031648
-0.62 | 0.0001943 | 0.0008793 | 0.0030449
-0.61 | 0.00018679 | 0.000849 | 0.0029496
-0.6 | 0.00017816 | 0.0008199 | 0.0028648
-0.59 | 0.00016922 | 0.0007909 | 0.0027853
-0.58 | 0.00016242 | 0.0007617 | 0.0026953
-0.57 | 0.00015394 | 0.0007331 | 0.0026165
-0.56 | 0.00014689 | 0.0007048 | 0.0025401
-0.55 | 0.00014029 | 0.0006854 | 0.0024485
-0.54 | 0.00013383 | 0.0006601 | 0.0023621
-0.53 | 0.0001278 | 0.0006357 | 0.0022943
-0.52 | 0.00012252 | 0.0006148 | 0.0022238
-0.51 | 0.00011829 | 0.0005915 | 0.0021692
-0.5 | 0.00011327 | 0.0005799 | 0.0021147
-0.49 | 0.00010968 | 0.0005607 | 0.0020689
-0.48 | 0.0001065 | 0.0005478 | 0.0020083
-0.47 | 0.00010372 | 0.0005397 | 0.0019944
-0.46 | 0.00010332 | 0.0005315 | 0.0019786
-0.45 | 0.00010512 | 0.000537 | 0.0019843
-0.44 | 0.00010841 | 0.0005482 | 0.002025
-0.43 | 0.00011565 | 0.0005668 | 0.0020906
-0.42 | 0.00012629 | 0.0006029 | 0.0022108
-0.41 | 0.00014206 | 0.0006559 | 0.0023966
-0.4 | 0.00016658 | 0.0007391 | 0.0026789
-0.39 | 0.00020207 | 0.0008601 | 0.00311
-0.38 | 0.00025212 | 0.0010317 | 0.0037189
-0.37 | 0.00032093 | 0.001271 | 0.0045958
-0.36 | 0.00041689 | 0.0016157 | 0.005896
-0.35 | 0.00055227 | 0.0020915 | 0.007627
-0.34 | 0.0007866 | 0.0027635 | 0.010141
-0.33 | 0.0010569 | 0.0036768 | 0.013629
-0.32 | 0.001431 | 0.0049569 | 0.018503
-0.31 | 0.0019432 | 0.006914 | 0.025172
-0.3 | 0.0026491 | 0.009363 | 0.034812
-0.29 | 0.0036224 | 0.012791 | 0.047941
-0.28 | 0.0049323 | 0.017468 | 0.06607
-0.27 | 0.007057 | 0.023971 | 0.09098
-0.26 | 0.009613 | 0.032747 | 0.1242
-0.25 | 0.013107 | 0.045026 | 0.17082
-0.24 | 0.017788 | 0.06205 | 0.23231
-0.23 | 0.02434 | 0.08462 | 0.31594
-0.22 | 0.033054 | 0.11488 | 0.432
-0.21 | 0.045006 | 0.1557 | 0.5838
-0.2 | 0.06221 | 0.21114 | 0.7867
-0.19 | 0.08426 | 0.28497 | 1.0617
-0.18 | 0.1145 | 0.38349 | 1.4238
-0.17 | 0.15461 | 0.51519 | 1.8935
-0.16 | 0.20755 | 0.691 | 2.5013
-0.15 | 0.27936 | 0.9194 | 3.2844
-0.14 | 0.37527 | 1.221 | 4.2846
-0.13 | 0.50088 | 1.6183 | 5.5389
-0.12 | 0.6684 | 2.1252 | 7.103
-0.11 | 0.8878 | 2.7754 | 9.017
-0.1 | 1.1747 | 3.6036 | 11.294
-0.09 | 1.5509 | 4.6659 | 14.053
-0.08 | 2.0294 | 5.96 | 17.198
-0.07 | 2.6369 | 7.585 | 20.862
-0.06 | 3.3998 | 9.52 | 24.985
-0.05 | 4.362 | 11.887 | 29.725
-0.04 | 5.5478 | 14.71 | 34.963
-0.03 | 6.928 | 17.924 | 40.595
-0.02 | 8.624 | 21.66 | 46.833
-0.01 | 10.674 | 25.952 | 53.604
0 | 13.055 | 30.794 | 60.95
0.01 | 15.763 | 36.159 | 68.66
0.02 | 18.795 | 41.925 | 76.81
0.03 | 22.251 | 48.304 | 85.29
0.04 | 25.955 | 55.189 | 94.41
0.05 | 30.06 | 62.35 | 103.66
0.06 | 34.391 | 70.13 | 113.38
0.07 | 38.979 | 78.4 | 123.46
0.08 | 43.768 | 86.87 | 133.68
0.09 | 48.691 | 95.65 | 144.32
0.1 | 53.745 | 104.88 | 155.12
0.11 | 58.69 | 114.33 | 166.2
0.12 | 63.92 | 124.18 | 177.37
0.13 | 69.03 | 134.25 | 188.81
0.14 | 73.99 | 144.22 | 200.36
0.15 | 78.93 | 154.8 | 212.06
0.16 | 83.74 | 165.37 | 224.04
0.17 | 88.41 | 176.07 | 235.72
0.18 | 92.93 | 187.1 | 247.74
0.19 | 97.25 | 197.95 | 259.8
0.2 | 101.42 | 209.1 | 271.85
0.21 | 105.29 | 220.43 | 284.09
0.22 | 108.98 | 231.73 | 296.19
0.23 | 112.48 | 242.88 | 308.3
0.24 | 115.83 | 254.27 | 320.48
0.25 | 119.19 | 265.73 | 332.74
0.26 | 122.02 | 277.02 | 344.63
0.27 | 124.74 | 288.44 | 356.65
0.28 | 127.33 | 299.58 | 368.67
0.29 | 129.77 | 310.88 | 380.58
0.3 | 132.32 | 322.23 | 392.55
0.31 | 134.48 | 333.39 | 404.09
0.32 | 136.38 | 344.46 | 415.83
0.33 | 138.25 | 355.28 | 427.36
0.34 | 140.15 | 366.21 | 438.75
0.35 | 141.84 | 376.86 | 450
0.36 | 143.39 | 387.46 | 461.06
0.37 | 144.78 | 397.84 | 472.22
0.38 | 146.05 | 408.05 | 483.03
0.39 | 147.62 | 418.1 | 493.64
0.4 | 148.78 | 427.86 | 504.01
0.41 | 149.85 | 437.53 | 514.32
0.42 | 150.86 | 446.92 | 524.55
0.43 | 151.72 | 456.19 | 534.41
0.44 | 153 | 465.07 | 544.25
0.45 | 153.9 | 473.72 | 553.52
0.46 | 154.58 | 482.27 | 562.98
0.47 | 155.3 | 490.3 | 571.5
0.48 | 156.26 | 498.13 | 580.5
0.49 | 156.99 | 505.63 | 589.2
0.5 | 157.61 | 513.01 | 597.4

## Tranconductance (mS-mm)
VGS (V) | VDS = 0.100 V | VDS = 0.500 V | VDS = 0.900 V
-0.75 | -0.00141 | -0.00484 | -0.0148
-0.74 | -0.0015845 | -0.00487 | -0.0141
-0.73 | -0.0015865 | -0.00422 | -0.012615
-0.72 | -0.001383 | -0.00418 | -0.01265
-0.71 | -0.001284 | -0.004455 | -0.013255
-0.7 | -0.0013195 | -0.00434 | -0.011015
-0.69 | -0.0013735 | -0.00446 | -0.010395
-0.68 | -0.001124 | -0.00397 | -0.011945
-0.67 | -0.0009375 | -0.003765 | -0.01088
-0.66 | -0.0010705 | -0.00382 | -0.010275
-0.65 | -0.0010915 | -0.00347 | -0.010575
-0.64 | -0.000966 | -0.003305 | -0.0095
-0.63 | -0.000971 | -0.00344 | -0.01036
-0.62 | -0.000877 | -0.00326 | -0.01076
-0.61 | -0.000807 | -0.00297 | -0.009005
-0.6 | -0.0008785 | -0.002905 | -0.008215
-0.59 | -0.000787 | -0.00291 | -0.008475
-0.58 | -0.000764 | -0.00289 | -0.00844
-0.57 | -0.0007765 | -0.002845 | -0.00776
-0.56 | -0.0006825 | -0.002385 | -0.0084
-0.55 | -0.000653 | -0.002235 | -0.0089
-0.54 | -0.0006245 | -0.002485 | -0.00771
-0.53 | -0.0005655 | -0.002265 | -0.006915
-0.52 | -0.0004755 | -0.00221 | -0.006255
-0.51 | -0.0004625 | -0.001745 | -0.005455
-0.5 | -0.0004305 | -0.00154 | -0.005015
-0.49 | -0.0003385 | -0.001605 | -0.00532
-0.48 | -0.000298 | -0.00105 | -0.003725
-0.47 | -0.000159 | -0.000815 | -0.001485
-0.46 | 7e-05 | -0.000135 | -0.000505
-0.45 | 0.0002545 | 0.000835 | 0.00232
-0.44 | 0.0005265 | 0.00149 | 0.005315
-0.43 | 0.000894 | 0.002735 | 0.00929
-0.42 | 0.0013205 | 0.004455 | 0.0153
-0.41 | 0.0020145 | 0.00681 | 0.023405
-0.4 | 0.0030005 | 0.01021 | 0.03567
-0.39 | 0.004277 | 0.01463 | 0.052
-0.38 | 0.005943 | 0.020545 | 0.07429
-0.37 | 0.0082385 | 0.0292 | 0.108855
-0.36 | 0.011567 | 0.041025 | 0.15156
-0.35 | 0.0184855 | 0.05739 | 0.21225
-0.34 | 0.0252315 | 0.079265 | 0.3001
-0.33 | 0.03222 | 0.10967 | 0.4181
-0.32 | 0.044315 | 0.16186 | 0.57715
-0.31 | 0.060905 | 0.220305 | 0.81545
-0.3 | 0.08396 | 0.29385 | 1.13845
-0.29 | 0.11416 | 0.40525 | 1.5629
-0.28 | 0.17173 | 0.559 | 2.15195
-0.27 | 0.234035 | 0.76395 | 2.9065
-0.26 | 0.3025 | 1.05275 | 3.992
-0.25 | 0.40875 | 1.46515 | 5.4055
-0.24 | 0.56165 | 1.9797 | 7.256
-0.23 | 0.7633 | 2.6415 | 9.9845
-0.22 | 1.0333 | 3.554 | 13.393
-0.21 | 1.4578 | 4.813 | 17.735
-0.2 | 1.9627 | 6.4635 | 23.895
-0.19 | 2.6145 | 8.6175 | 31.855
-0.18 | 3.5175 | 11.511 | 41.59
-0.17 | 4.6525 | 15.3755 | 53.875
-0.16 | 6.2375 | 20.2105 | 69.545
-0.15 | 8.386 | 26.5 | 89.165
-0.14 | 11.076 | 34.945 | 112.725
-0.13 | 14.6565 | 45.21 | 140.92
-0.12 | 19.346 | 57.855 | 173.905
-0.11 | 25.315 | 73.92 | 209.55
-0.1 | 33.155 | 94.525 | 251.8
-0.09 | 42.735 | 117.82 | 295.2
-0.08 | 54.3 | 145.955 | 340.45
-0.07 | 68.52 | 178 | 389.35
-0.06 | 86.255 | 215.1 | 443.15
-0.05 | 107.4 | 259.5 | 498.9
-0.04 | 128.3 | 301.85 | 543.5
-0.03 | 153.81 | 347.5 | 593.5
-0.02 | 187.3 | 401.4 | 650.45
-0.01 | 221.55 | 456.7 | 705.85
0 | 254.45 | 510.35 | 752.8
0.01 | 287 | 556.55 | 793
0.02 | 324.4 | 607.25 | 831.5
0.03 | 358 | 663.2 | 880
0.04 | 390.45 | 702.3 | 918.5
0.05 | 421.8 | 747.05 | 948.5
0.06 | 445.95 | 802.5 | 990
0.07 | 468.85 | 837 | 1015
0.08 | 485.6 | 862.5 | 1043
0.09 | 498.85 | 900.5 | 1072
0.1 | 499.95 | 934 | 1094
0.11 | 508.75 | 965 | 1112.5
0.12 | 517 | 996 | 1130.5
0.13 | 503.5 | 1002 | 1149.5
0.14 | 495 | 1027.5 | 1162.5
0.15 | 487.5 | 1057.5 | 1184
0.16 | 474 | 1063.5 | 1183
0.17 | 459.5 | 1086.5 | 1185
0.18 | 442 | 1094 | 1204
0.19 | 424.5 | 1100 | 1205.5
0.2 | 402 | 1124 | 1214.5
0.21 | 378 | 1131.5 | 1217
0.22 | 359.5 | 1122.5 | 1210.5
0.23 | 342.5 | 1127 | 1214.5
0.24 | 335.5 | 1142.5 | 1222
0.25 | 309.5 | 1137.5 | 1207.5
0.26 | 277.5 | 1135.5 | 1195.5
0.27 | 265.5 | 1128 | 1202
0.28 | 251.5 | 1122 | 1196.5
0.29 | 249.5 | 1132.5 | 1194
0.3 | 235.5 | 1125.5 | 1175.5
0.31 | 203 | 1111.5 | 1164
0.32 | 188.5 | 1094.5 | 1163.5
0.33 | 188.5 | 1087.5 | 1146
0.34 | 179.5 | 1079 | 1132
0.35 | 162 | 1062.5 | 1115.5
0.36 | 147 | 1049 | 1111
0.37 | 133 | 1029.5 | 1098.5
0.38 | 142 | 1013 | 1071
0.39 | 136.5 | 990.5 | 1049
0.4 | 111.5 | 971.5 | 1034
0.41 | 104 | 953 | 1027
0.42 | 93.5 | 933 | 1004.5
0.43 | 107 | 907.5 | 985
0.44 | 109 | 876.5 | 955.5
0.45 | 79 | 860 | 936.5
0.46 | 70 | 829 | 899
0.47 | 84 | 793 | 876
0.48 | 84.5 | 766.5 | 885
0.49 | 67.5 | 744 | 845
0.5 | 62 | 738 | 820