## IDS-VDS Characteristic (mA-mm)
VGS (V) | VDS = 0.100 V | VDS = 0.500 V | VDS = 0.900 V
-0.75 | 0.0003978 | 0.0016396 | 0.00538
-0.74 | 0.00037593 | 0.0015674 | 0.005167
-0.73 | 0.00035839 | 0.0015125 | 0.005013
-0.72 | 0.00034333 | 0.0014655 | 0.004896
-0.71 | 0.00032738 | 0.0013994 | 0.0047278
-0.7 | 0.00031076 | 0.0013513 | 0.00463
-0.69 | 0.00029804 | 0.0013046 | 0.0044622
-0.68 | 0.00028423 | 0.0012611 | 0.004309
-0.67 | 0.00027221 | 0.0012108 | 0.0041828
-0.66 | 0.00025955 | 0.0011724 | 0.004058
-0.65 | 0.00024636 | 0.0011191 | 0.0039306
-0.64 | 0.00023448 | 0.0010766 | 0.00379
-0.63 | 0.00022225 | 0.0010464 | 0.0036849
-0.62 | 0.00021172 | 0.0010029 | 0.0035618
-0.61 | 0.00020083 | 0.0009719 | 0.0034541
-0.6 | 0.00019167 | 0.0009323 | 0.003352
-0.59 | 0.00018415 | 0.0008978 | 0.0032375
-0.58 | 0.0001748 | 0.0008629 | 0.0031481
-0.57 | 0.00016556 | 0.0008324 | 0.0030387
-0.56 | 0.00015736 | 0.0008019 | 0.0029309
-0.55 | 0.00015019 | 0.0007721 | 0.0028464
-0.54 | 0.00014339 | 0.0007408 | 0.0027617
-0.53 | 0.00013724 | 0.0007161 | 0.0026733
-0.52 | 0.00013197 | 0.0006871 | 0.002593
-0.51 | 0.00012639 | 0.0006632 | 0.0025047
-0.5 | 0.00012062 | 0.0006435 | 0.0024438
-0.49 | 0.00011614 | 0.0006263 | 0.0023787
-0.48 | 0.00011188 | 0.0006077 | 0.0023289
-0.47 | 0.00010999 | 0.000596 | 0.0022829
-0.46 | 0.00010795 | 0.0005866 | 0.0022477
-0.45 | 0.00010847 | 0.0005813 | 0.0022472
-0.44 | 0.00011136 | 0.0005879 | 0.002278
-0.43 | 0.00011731 | 0.0006052 | 0.002319
-0.42 | 0.00012692 | 0.0006295 | 0.0024112
-0.41 | 0.00014177 | 0.0006777 | 0.0025566
-0.4 | 0.00016407 | 0.0007478 | 0.0028145
-0.39 | 0.00019644 | 0.0008606 | 0.0031754
-0.38 | 0.00024286 | 0.0010169 | 0.0037288
-0.37 | 0.00030798 | 0.0012401 | 0.004489
-0.36 | 0.00040035 | 0.0015595 | 0.0056143
-0.35 | 0.00052627 | 0.0019967 | 0.007263
-0.34 | 0.0007499 | 0.0026193 | 0.009512
-0.33 | 0.0010094 | 0.0034761 | 0.012651
-0.32 | 0.0013637 | 0.0046761 | 0.017056
-0.31 | 0.0018531 | 0.006482 | 0.023192
-0.3 | 0.0025299 | 0.008784 | 0.031874
-0.29 | 0.0034576 | 0.011977 | 0.043878
-0.28 | 0.0047196 | 0.016355 | 0.06016
-0.27 | 0.006739 | 0.022464 | 0.08292
-0.26 | 0.009159 | 0.030544 | 0.11371
-0.25 | 0.01248 | 0.041976 | 0.15613
-0.24 | 0.016997 | 0.05769 | 0.21362
-0.23 | 0.023227 | 0.07888 | 0.2906
-0.22 | 0.031631 | 0.10732 | 0.39664
-0.21 | 0.043004 | 0.14575 | 0.53714
-0.2 | 0.05888 | 0.19761 | 0.7293
-0.19 | 0.07978 | 0.26658 | 0.9824
-0.18 | 0.10835 | 0.36256 | 1.3212
-0.17 | 0.14596 | 0.48796 | 1.7561
-0.16 | 0.19735 | 0.6546 | 2.3428
-0.15 | 0.26562 | 0.8762 | 3.0675
-0.14 | 0.35753 | 1.1663 | 4.0387
-0.13 | 0.48025 | 1.5489 | 5.239
-0.12 | 0.6424 | 2.0358 | 6.758
-0.11 | 0.8573 | 2.6664 | 8.604
-0.1 | 1.1324 | 3.4772 | 10.817
-0.09 | 1.5005 | 4.4992 | 13.436
-0.08 | 1.9675 | 5.776 | 16.541
-0.07 | 2.563 | 7.357 | 20.143
-0.06 | 3.3146 | 9.26 | 24.256
-0.05 | 4.2701 | 11.614 | 28.93
-0.04 | 5.4348 | 14.34 | 33.994
-0.03 | 6.8 | 17.557 | 39.655
-0.02 | 8.522 | 21.23 | 45.901
-0.01 | 10.527 | 25.523 | 52.575
0 | 12.925 | 30.364 | 59.93
0.01 | 15.628 | 35.625 | 67.66
0.02 | 18.64 | 41.457 | 75.64
0.03 | 22.083 | 47.828 | 84.26
0.04 | 25.839 | 54.667 | 93.3
0.05 | 29.904 | 61.75 | 102.62
0.06 | 34.228 | 69.59 | 112.3
0.07 | 38.91 | 77.83 | 122.38
0.08 | 43.639 | 86.32 | 132.72
0.09 | 48.626 | 95.04 | 143.26
0.1 | 53.665 | 104.27 | 154.1
0.11 | 58.57 | 113.78 | 165.09
0.12 | 63.8 | 123.58 | 176.51
0.13 | 68.84 | 133.61 | 187.91
0.14 | 73.89 | 143.71 | 199.55
0.15 | 78.86 | 154.2 | 211.38
0.16 | 83.71 | 164.91 | 223.04
0.17 | 88.32 | 175.64 | 235.06
0.18 | 92.79 | 186.69 | 247.06
0.19 | 97.16 | 197.51 | 259.01
0.2 | 101.33 | 208.76 | 271.25
0.21 | 105.25 | 220.07 | 283.54
0.22 | 108.94 | 231.37 | 295.69
0.23 | 112.4 | 242.64 | 307.82
0.24 | 115.85 | 254.03 | 320.04
0.25 | 118.99 | 265.57 | 332.16
0.26 | 121.96 | 276.91 | 344.32
0.27 | 124.7 | 288.3 | 356.38
0.28 | 127.21 | 299.5 | 368.39
0.29 | 129.79 | 310.9 | 380.39
0.3 | 132 | 322.32 | 392.14
0.31 | 134.21 | 333.43 | 404.03
0.32 | 136.28 | 344.59 | 415.72
0.33 | 138.19 | 355.45 | 427.27
0.34 | 139.92 | 366.37 | 438.83
0.35 | 141.58 | 377.09 | 450
0.36 | 143.18 | 387.62 | 461.26
0.37 | 144.68 | 398.12 | 472.37
0.38 | 146.15 | 408.37 | 483.22
0.39 | 147.29 | 418.42 | 493.85
0.4 | 148.5 | 428.28 | 504.35
0.41 | 149.73 | 437.93 | 514.68
0.42 | 150.63 | 447.27 | 524.91
0.43 | 151.79 | 456.6 | 534.85
0.44 | 152.66 | 465.53 | 544.41
0.45 | 153.6 | 474.2 | 554.07
0.46 | 154.45 | 482.74 | 563.48
0.47 | 155.24 | 490.8 | 572.3
0.48 | 156.01 | 498.69 | 581
0.49 | 156.77 | 506.27 | 589.8
0.5 | 157.45 | 513.57 | 598.2

## Tranconductance (mS-mm)
VGS (V) | VDS = 0.100 V | VDS = 0.500 V | VDS = 0.900 V
-0.75 | -0.002187 | -0.00722 | -0.0213
-0.74 | -0.0019705 | -0.006355 | -0.01835
-0.73 | -0.00163 | -0.005095 | -0.01355
-0.72 | -0.0015505 | -0.005655 | -0.01426
-0.71 | -0.0016285 | -0.00571 | -0.0133
-0.7 | -0.001467 | -0.00474 | -0.01328
-0.69 | -0.0013265 | -0.00451 | -0.01605
-0.68 | -0.0012915 | -0.00469 | -0.01397
-0.67 | -0.001234 | -0.004435 | -0.01255
-0.66 | -0.0012925 | -0.004585 | -0.01261
-0.65 | -0.0012535 | -0.00479 | -0.0134
-0.64 | -0.0012055 | -0.003635 | -0.012285
-0.63 | -0.001138 | -0.003685 | -0.01141
-0.62 | -0.001071 | -0.003725 | -0.01154
-0.61 | -0.0010025 | -0.00353 | -0.01049
-0.6 | -0.000834 | -0.003705 | -0.01083
-0.59 | -0.0008435 | -0.00347 | -0.010195
-0.58 | -0.0009295 | -0.00327 | -0.00994
-0.57 | -0.000872 | -0.00305 | -0.01086
-0.56 | -0.0007685 | -0.003015 | -0.009615
-0.55 | -0.0006985 | -0.003055 | -0.00846
-0.54 | -0.0006475 | -0.0028 | -0.008655
-0.53 | -0.000571 | -0.002685 | -0.008435
-0.52 | -0.0005425 | -0.002645 | -0.00843
-0.51 | -0.0005675 | -0.00218 | -0.00746
-0.5 | -0.0005125 | -0.001845 | -0.0063
-0.49 | -0.000437 | -0.00179 | -0.005745
-0.48 | -0.0003075 | -0.001515 | -0.00479
-0.47 | -0.0001965 | -0.001055 | -0.00406
-0.46 | -7.6e-05 | -0.000735 | -0.001785
-0.45 | 0.0001705 | 6.5e-05 | 0.001515
-0.44 | 0.000442 | 0.001195 | 0.00359
-0.43 | 0.000778 | 0.00208 | 0.00666
-0.42 | 0.001223 | 0.003625 | 0.01188
-0.41 | 0.0018575 | 0.005915 | 0.020165
-0.4 | 0.0027335 | 0.009145 | 0.03094
-0.39 | 0.0039395 | 0.013455 | 0.045715
-0.38 | 0.005577 | 0.018975 | 0.06568
-0.37 | 0.0078745 | 0.02713 | 0.094275
-0.36 | 0.0109145 | 0.03783 | 0.1387
-0.35 | 0.0174775 | 0.05299 | 0.194885
-0.34 | 0.0241565 | 0.07397 | 0.2694
-0.33 | 0.03069 | 0.10284 | 0.3772
-0.32 | 0.042185 | 0.150295 | 0.52705
-0.31 | 0.05831 | 0.205395 | 0.7409
-0.3 | 0.080225 | 0.27475 | 1.0343
-0.29 | 0.109485 | 0.37855 | 1.4143
-0.28 | 0.16407 | 0.52435 | 1.9521
-0.27 | 0.22197 | 0.70945 | 2.6775
-0.26 | 0.28705 | 0.9756 | 3.6605
-0.25 | 0.3919 | 1.3573 | 4.9955
-0.24 | 0.53735 | 1.8452 | 6.7235
-0.23 | 0.7317 | 2.4815 | 9.151
-0.22 | 0.98885 | 3.3435 | 12.327
-0.21 | 1.36245 | 4.5145 | 16.633
-0.2 | 1.8388 | 6.0415 | 22.263
-0.19 | 2.4735 | 8.2475 | 29.595
-0.18 | 3.309 | 11.069 | 38.685
-0.17 | 4.45 | 14.602 | 51.08
-0.16 | 5.983 | 19.412 | 65.57
-0.15 | 8.009 | 25.585 | 84.795
-0.14 | 10.7315 | 33.635 | 108.575
-0.13 | 14.2435 | 43.475 | 135.965
-0.12 | 18.8525 | 55.875 | 168.25
-0.11 | 24.5 | 72.07 | 202.95
-0.1 | 32.16 | 91.64 | 241.6
-0.09 | 41.755 | 114.94 | 286.2
-0.08 | 53.125 | 142.89 | 335.35
-0.07 | 67.355 | 174.2 | 385.75
-0.06 | 85.355 | 212.85 | 439.35
-0.05 | 106.01 | 254 | 486.9
-0.04 | 126.495 | 297.15 | 536.25
-0.03 | 154.36 | 344.5 | 595.35
-0.02 | 186.35 | 398.3 | 646
-0.01 | 220.15 | 456.7 | 701.45
0 | 255.05 | 505.1 | 754.25
0.01 | 285.75 | 554.65 | 785.5
0.02 | 322.75 | 610.15 | 830
0.03 | 359.95 | 660.5 | 883
0.04 | 391.05 | 696.1 | 918
0.05 | 419.45 | 746.15 | 950
0.06 | 450.3 | 804 | 988
0.07 | 470.55 | 836.5 | 1021
0.08 | 485.8 | 860.5 | 1044
0.09 | 501.3 | 897.5 | 1069
0.1 | 497.2 | 937 | 1091.5
0.11 | 506.75 | 965.5 | 1120.5
0.12 | 513.5 | 991.5 | 1141
0.13 | 504.5 | 1006.5 | 1152
0.14 | 501 | 1029.5 | 1173.5
0.15 | 491 | 1060 | 1174.5
0.16 | 473 | 1072 | 1184
0.17 | 454 | 1089 | 1201
0.18 | 442 | 1093.5 | 1197.5
0.19 | 427 | 1103.5 | 1209.5
0.2 | 404.5 | 1128 | 1226.5
0.21 | 380.5 | 1130.5 | 1222
0.22 | 357.5 | 1128.5 | 1214
0.23 | 345.5 | 1133 | 1217.5
0.24 | 329.5 | 1146.5 | 1217
0.25 | 305.5 | 1144 | 1214
0.26 | 285.5 | 1136.5 | 1211
0.27 | 262.5 | 1129.5 | 1203.5
0.28 | 254.5 | 1130 | 1200.5
0.29 | 239.5 | 1141 | 1187.5
0.3 | 221 | 1126.5 | 1182
0.31 | 214 | 1113.5 | 1179
0.32 | 199 | 1101 | 1162
0.33 | 182 | 1089 | 1155.5
0.34 | 169.5 | 1082 | 1136.5
0.35 | 163 | 1062.5 | 1121.5
0.36 | 155 | 1051.5 | 1118.5
0.37 | 148.5 | 1037.5 | 1098
0.38 | 130.5 | 1015 | 1074
0.39 | 117.5 | 995.5 | 1056.5
0.4 | 122 | 975.5 | 1041.5
0.41 | 106.5 | 949.5 | 1028
0.42 | 103 | 933.5 | 1008.5
0.43 | 101.5 | 913 | 975
0.44 | 90.5 | 880 | 961
0.45 | 89.5 | 860.5 | 953.5
0.46 | 82 | 830 | 911.5
0.47 | 78 | 797.5 | 876
0.48 | 76.5 | 773.5 | 875
0.49 | 72 | 744 | 860
0.5 | 68 | 730 | 840