## IDS-VDS Characteristic (mA-mm)
VGS (V) | VDS = 0.100 V | VDS = 0.500 V | VDS = 0.900 V
-0.75 | 0.00037786 | 0.0015525 | 0.00511
-0.74 | 0.00036093 | 0.0014894 | 0.0049521
-0.73 | 0.00034617 | 0.0014403 | 0.0048095
-0.72 | 0.00032742 | 0.0013938 | 0.0046698
-0.71 | 0.00031298 | 0.0013394 | 0.0045503
-0.7 | 0.00030155 | 0.0012899 | 0.0043883
-0.69 | 0.00028989 | 0.001239 | 0.0042264
-0.68 | 0.00027371 | 0.0012044 | 0.0040947
-0.67 | 0.00026044 | 0.001154 | 0.0039743
-0.66 | 0.00024853 | 0.0011165 | 0.003844
-0.65 | 0.00023597 | 0.0010755 | 0.0037519
-0.64 | 0.00022703 | 0.001032 | 0.0036432
-0.63 | 0.00021823 | 0.001004 | 0.0035152
-0.62 | 0.00020811 | 0.0009576 | 0.0033704
-0.61 | 0.00019907 | 0.0009288 | 0.0032953
-0.6 | 0.00018709 | 0.0008929 | 0.0031995
-0.59 | 0.00017858 | 0.0008558 | 0.0030994
-0.58 | 0.00017078 | 0.0008241 | 0.0029889
-0.57 | 0.00016292 | 0.000786 | 0.0028988
-0.56 | 0.00015519 | 0.0007603 | 0.0028048
-0.55 | 0.00014831 | 0.0007357 | 0.0026997
-0.54 | 0.00014119 | 0.0007061 | 0.0026216
-0.53 | 0.00013544 | 0.0006797 | 0.0025363
-0.52 | 0.0001292 | 0.000657 | 0.0024661
-0.51 | 0.0001233 | 0.000635 | 0.0023953
-0.5 | 0.00011819 | 0.0006135 | 0.002335
-0.49 | 0.00011382 | 0.0005977 | 0.0022716
-0.48 | 0.00011076 | 0.0005835 | 0.0022333
-0.47 | 0.00010754 | 0.0005687 | 0.002182
-0.46 | 0.0001068 | 0.0005611 | 0.0021517
-0.45 | 0.00010739 | 0.0005579 | 0.0021493
-0.44 | 0.00010982 | 0.0005632 | 0.0021612
-0.43 | 0.00011529 | 0.0005825 | 0.0022114
-0.42 | 0.00012498 | 0.0006124 | 0.0023342
-0.41 | 0.00013992 | 0.0006612 | 0.002481
-0.4 | 0.00016268 | 0.0007408 | 0.002751
-0.39 | 0.00019573 | 0.0008447 | 0.0031313
-0.38 | 0.00024234 | 0.0010077 | 0.0036722
-0.37 | 0.00030753 | 0.0012321 | 0.0044703
-0.36 | 0.00039838 | 0.0015546 | 0.0056291
-0.35 | 0.00052792 | 0.0019985 | 0.007307
-0.34 | 0.0007511 | 0.0026408 | 0.009582
-0.33 | 0.0010076 | 0.0034956 | 0.012763
-0.32 | 0.0013631 | 0.0046984 | 0.017288
-0.31 | 0.0018521 | 0.006545 | 0.023617
-0.3 | 0.0025321 | 0.008883 | 0.032372
-0.29 | 0.0034655 | 0.012125 | 0.044547
-0.28 | 0.0047302 | 0.016555 | 0.06133
-0.27 | 0.006762 | 0.022732 | 0.0843
-0.26 | 0.009211 | 0.031 | 0.11585
-0.25 | 0.012568 | 0.042475 | 0.15793
-0.24 | 0.017088 | 0.0587 | 0.2161
-0.23 | 0.023387 | 0.08003 | 0.29577
-0.22 | 0.031787 | 0.10873 | 0.40403
-0.21 | 0.043282 | 0.14767 | 0.54534
-0.2 | 0.0602 | 0.20012 | 0.7397
-0.19 | 0.08137 | 0.2712 | 0.9954
-0.18 | 0.11035 | 0.36674 | 1.3444
-0.17 | 0.14915 | 0.49214 | 1.7843
-0.16 | 0.2004 | 0.6599 | 2.3691
-0.15 | 0.26932 | 0.8801 | 3.1284
-0.14 | 0.36263 | 1.1693 | 4.0846
-0.13 | 0.48516 | 1.5514 | 5.3025
-0.12 | 0.6476 | 2.0516 | 6.798
-0.11 | 0.8624 | 2.6728 | 8.668
-0.1 | 1.142 | 3.4949 | 10.916
-0.09 | 1.5117 | 4.5234 | 13.607
-0.08 | 1.9783 | 5.792 | 16.653
-0.07 | 2.5811 | 7.389 | 20.289
-0.06 | 3.337 | 9.308 | 24.369
-0.05 | 4.2788 | 11.664 | 29.028
-0.04 | 5.4603 | 14.424 | 34.213
-0.03 | 6.83 | 17.573 | 39.854
-0.02 | 8.534 | 21.314 | 46.056
-0.01 | 10.567 | 25.577 | 52.749
0 | 12.951 | 30.43 | 60.09
0.01 | 15.656 | 35.703 | 67.82
0.02 | 18.698 | 41.516 | 75.96
0.03 | 22.167 | 47.912 | 84.5
0.04 | 25.868 | 54.718 | 93.52
0.05 | 29.96 | 62.01 | 102.86
0.06 | 34.327 | 69.7 | 112.58
0.07 | 38.971 | 77.92 | 122.66
0.08 | 43.771 | 86.33 | 133.02
0.09 | 48.699 | 95.33 | 143.57
0.1 | 53.761 | 104.46 | 154.41
0.11 | 58.72 | 113.96 | 165.56
0.12 | 63.93 | 123.91 | 176.72
0.13 | 69.02 | 133.72 | 188.3
0.14 | 74.09 | 144.06 | 200
0.15 | 79.04 | 154.54 | 211.61
0.16 | 84 | 165.23 | 223.66
0.17 | 88.69 | 175.99 | 235.5
0.18 | 93.12 | 186.9 | 247.54
0.19 | 97.43 | 197.96 | 259.65
0.2 | 101.58 | 209.05 | 271.85
0.21 | 105.61 | 220.51 | 284.1
0.22 | 109.4 | 231.7 | 296.26
0.23 | 113 | 243.09 | 308.53
0.24 | 116.21 | 254.55 | 320.72
0.25 | 119.55 | 266 | 332.93
0.26 | 122.41 | 277.42 | 344.92
0.27 | 125.19 | 288.72 | 357.13
0.28 | 127.91 | 300.12 | 369.17
0.29 | 130.41 | 311.44 | 381.12
0.3 | 132.77 | 322.84 | 393.2
0.31 | 134.88 | 334.08 | 404.82
0.32 | 136.85 | 345.01 | 416.57
0.33 | 138.79 | 356.2 | 428.21
0.34 | 140.88 | 367.07 | 439.67
0.35 | 142.4 | 377.82 | 450.98
0.36 | 143.92 | 388.36 | 462.14
0.37 | 145.34 | 398.9 | 473.24
0.38 | 146.69 | 409.21 | 484.18
0.39 | 148.34 | 419.29 | 494.85
0.4 | 149.32 | 429.22 | 505.24
0.41 | 150.39 | 438.76 | 515.67
0.42 | 151.52 | 448.32 | 525.93
0.43 | 152.56 | 457.63 | 535.9
0.44 | 153.65 | 466.59 | 545.68
0.45 | 154.38 | 475.38 | 555.09
0.46 | 155.21 | 483.83 | 564.57
0.47 | 156.11 | 492 | 573.3
0.48 | 157.11 | 499.96 | 582.2
0.49 | 157.65 | 507.49 | 590.9
0.5 | 158.31 | 514.84 | 599.4

## Tranconductance (mS-mm)
VGS (V) | VDS = 0.100 V | VDS = 0.500 V | VDS = 0.900 V
-0.75 | -0.001693 | -0.00631 | -0.01579
-0.74 | -0.0015845 | -0.00561 | -0.015025
-0.73 | -0.0016755 | -0.00478 | -0.014115
-0.72 | -0.0016595 | -0.005045 | -0.01296
-0.71 | -0.0012935 | -0.005195 | -0.014075
-0.7 | -0.0011545 | -0.00502 | -0.016195
-0.69 | -0.001392 | -0.004275 | -0.01468
-0.68 | -0.0014725 | -0.00425 | -0.012605
-0.67 | -0.001259 | -0.004395 | -0.012535
-0.66 | -0.0012235 | -0.003925 | -0.01112
-0.65 | -0.001075 | -0.004225 | -0.01004
-0.64 | -0.000887 | -0.003575 | -0.011835
-0.63 | -0.000946 | -0.00372 | -0.01364
-0.62 | -0.000958 | -0.00376 | -0.010995
-0.61 | -0.001051 | -0.003235 | -0.008545
-0.6 | -0.0010245 | -0.00365 | -0.009795
-0.59 | -0.0008155 | -0.00344 | -0.01053
-0.58 | -0.000783 | -0.00349 | -0.01003
-0.57 | -0.0007795 | -0.00319 | -0.009205
-0.56 | -0.0007305 | -0.002515 | -0.009955
-0.55 | -0.0007 | -0.00271 | -0.00916
-0.54 | -0.0006435 | -0.0028 | -0.00817
-0.53 | -0.0005995 | -0.002455 | -0.007775
-0.52 | -0.000607 | -0.002235 | -0.00705
-0.51 | -0.0005505 | -0.002175 | -0.006555
-0.5 | -0.000474 | -0.001865 | -0.006185
-0.49 | -0.0003715 | -0.0015 | -0.005085
-0.48 | -0.000314 | -0.00145 | -0.00448
-0.47 | -0.000198 | -0.00112 | -0.00408
-0.46 | -7.5e-06 | -0.00054 | -0.001635
-0.45 | 0.000151 | 0.000105 | 0.000475
-0.44 | 0.000395 | 0.00123 | 0.003105
-0.43 | 0.000758 | 0.00246 | 0.00865
-0.42 | 0.0012315 | 0.003935 | 0.01348
-0.41 | 0.001885 | 0.00642 | 0.02084
-0.4 | 0.0027905 | 0.009175 | 0.032515
-0.39 | 0.003983 | 0.013345 | 0.04606
-0.38 | 0.00559 | 0.01937 | 0.06695
-0.37 | 0.007802 | 0.027345 | 0.097845
-0.36 | 0.0110195 | 0.03832 | 0.141835
-0.35 | 0.017636 | 0.05431 | 0.197645
-0.34 | 0.023984 | 0.074855 | 0.2728
-0.33 | 0.0306 | 0.10288 | 0.3853
-0.32 | 0.042225 | 0.15247 | 0.5427
-0.31 | 0.05845 | 0.20923 | 0.7542
-0.3 | 0.08067 | 0.279 | 1.0465
-0.29 | 0.109905 | 0.3836 | 1.4479
-0.28 | 0.164825 | 0.53035 | 1.98765
-0.27 | 0.22404 | 0.72225 | 2.726
-0.26 | 0.2903 | 0.98715 | 3.6815
-0.25 | 0.39385 | 1.385 | 5.0125
-0.24 | 0.54095 | 1.87775 | 6.892
-0.23 | 0.73495 | 2.5015 | 9.3965
-0.22 | 0.99475 | 3.382 | 12.4785
-0.21 | 1.42065 | 4.5695 | 16.7835
-0.2 | 1.9044 | 6.1765 | 22.503
-0.19 | 2.5075 | 8.331 | 30.235
-0.18 | 3.389 | 11.047 | 39.445
-0.17 | 4.5025 | 14.658 | 51.235
-0.16 | 6.0085 | 19.398 | 67.205
-0.15 | 8.1115 | 25.47 | 85.775
-0.14 | 10.792 | 33.565 | 108.705
-0.13 | 14.2485 | 44.115 | 135.67
-0.12 | 18.862 | 56.07 | 168.275
-0.11 | 24.72 | 72.165 | 205.9
-0.1 | 32.465 | 92.53 | 246.95
-0.09 | 41.815 | 114.855 | 286.85
-0.08 | 53.47 | 143.28 | 334.1
-0.07 | 67.935 | 175.8 | 385.8
-0.06 | 84.885 | 213.75 | 436.95
-0.05 | 106.165 | 255.8 | 492.2
-0.04 | 127.56 | 295.45 | 541.3
-0.03 | 153.685 | 344.5 | 592.15
-0.02 | 186.85 | 400.2 | 644.75
-0.01 | 220.85 | 455.8 | 701.7
0 | 254.45 | 506.3 | 753.55
0.01 | 287.35 | 554.3 | 793.5
0.02 | 325.55 | 610.45 | 834
0.03 | 358.5 | 660.1 | 878
0.04 | 389.65 | 704.9 | 918
0.05 | 422.95 | 749.1 | 953
0.06 | 450.55 | 795.5 | 990
0.07 | 472.2 | 831.5 | 1022
0.08 | 486.4 | 870.5 | 1045.5
0.09 | 499.5 | 906.5 | 1069.5
0.1 | 501.05 | 931.5 | 1099.5
0.11 | 508.45 | 972.5 | 1115.5
0.12 | 515 | 988 | 1137
0.13 | 508 | 1007.5 | 1164
0.14 | 501 | 1041 | 1165.5
0.15 | 495.5 | 1058.5 | 1183
0.16 | 482.5 | 1072.5 | 1194.5
0.17 | 456 | 1083.5 | 1194
0.18 | 437 | 1098.5 | 1207.5
0.19 | 423 | 1107.5 | 1215.5
0.2 | 409 | 1127.5 | 1222.5
0.21 | 391 | 1132.5 | 1220.5
0.22 | 369.5 | 1129 | 1221.5
0.23 | 340.5 | 1142.5 | 1223
0.24 | 327.5 | 1145.5 | 1220
0.25 | 310 | 1143.5 | 1210
0.26 | 282 | 1136 | 1210
0.27 | 275 | 1135 | 1212.5
0.28 | 261 | 1136 | 1199.5
0.29 | 243 | 1136 | 1201.5
0.3 | 223.5 | 1132 | 1185
0.31 | 204 | 1108.5 | 1168.5
0.32 | 195.5 | 1106 | 1169.5
0.33 | 201.5 | 1103 | 1155
0.34 | 180.5 | 1081 | 1138.5
0.35 | 152 | 1064.5 | 1123.5
0.36 | 147 | 1054 | 1113
0.37 | 138.5 | 1042.5 | 1102
0.38 | 150 | 1019.5 | 1080.5
0.39 | 131.5 | 1000.5 | 1053
0.4 | 102.5 | 973.5 | 1041
0.41 | 110 | 955 | 1034.5
0.42 | 108.5 | 943.5 | 1011.5
0.43 | 106.5 | 913.5 | 987.5
0.44 | 91 | 887.5 | 959.5
0.45 | 78 | 862 | 944.5
0.46 | 86.5 | 831 | 910.5
0.47 | 95 | 806.5 | 881.5
0.48 | 77 | 774.5 | 880
0.49 | 60 | 744 | 860
0.5 | 66 | 735 | 850