## IDS-VDS Characteristic (mA-mm)
VGS (V) | VDS = 0.100 V | VDS = 0.500 V | VDS = 0.900 V
-0.75 | 0.00036221 | 0.0014904 | 0.0049846
-0.74 | 0.00034756 | 0.0014438 | 0.0048392
-0.73 | 0.0003319 | 0.0013897 | 0.0046863
-0.72 | 0.00031671 | 0.0013352 | 0.0045248
-0.71 | 0.0003021 | 0.0012927 | 0.0044162
-0.7 | 0.0002896 | 0.0012551 | 0.0042783
-0.69 | 0.00027667 | 0.0011964 | 0.0041178
-0.68 | 0.00026392 | 0.001152 | 0.0040109
-0.67 | 0.00025251 | 0.0011155 | 0.0038976
-0.66 | 0.00024139 | 0.0010771 | 0.0037582
-0.65 | 0.00023076 | 0.0010358 | 0.0036467
-0.64 | 0.00021831 | 0.0009973 | 0.0034968
-0.63 | 0.00020901 | 0.0009674 | 0.0034034
-0.62 | 0.00020015 | 0.0009273 | 0.0032988
-0.61 | 0.00019015 | 0.0008854 | 0.0031985
-0.6 | 0.00018109 | 0.0008595 | 0.003085
-0.59 | 0.00017243 | 0.0008274 | 0.0029745
-0.58 | 0.00016435 | 0.000795 | 0.0028932
-0.57 | 0.00015763 | 0.000762 | 0.0027976
-0.56 | 0.00015033 | 0.0007363 | 0.00271
-0.55 | 0.00014275 | 0.0007093 | 0.0026301
-0.54 | 0.00013793 | 0.0006772 | 0.0025444
-0.53 | 0.00013132 | 0.0006595 | 0.0024663
-0.52 | 0.00012528 | 0.0006374 | 0.0023948
-0.51 | 0.00012044 | 0.0006205 | 0.0023255
-0.5 | 0.00011547 | 0.0005976 | 0.0022569
-0.49 | 0.00011157 | 0.0005792 | 0.0022051
-0.48 | 0.0001075 | 0.0005632 | 0.0021574
-0.47 | 0.0001041 | 0.0005507 | 0.0021195
-0.46 | 0.00010386 | 0.000544 | 0.0020903
-0.45 | 0.00010428 | 0.0005472 | 0.0020815
-0.44 | 0.00010815 | 0.0005506 | 0.0021183
-0.43 | 0.00011373 | 0.0005681 | 0.0021742
-0.42 | 0.00012386 | 0.0005994 | 0.0022722
-0.41 | 0.00013897 | 0.0006526 | 0.0024478
-0.4 | 0.00016185 | 0.0007297 | 0.0026941
-0.39 | 0.00019499 | 0.0008434 | 0.0031034
-0.38 | 0.0002419 | 0.0010074 | 0.0036582
-0.37 | 0.00030869 | 0.0012398 | 0.0044623
-0.36 | 0.00040071 | 0.0015571 | 0.0056296
-0.35 | 0.00053017 | 0.002007 | 0.007333
-0.34 | 0.0007575 | 0.0026449 | 0.009676
-0.33 | 0.001018 | 0.0035133 | 0.012906
-0.32 | 0.001381 | 0.0047411 | 0.017477
-0.31 | 0.0018741 | 0.006609 | 0.023817
-0.3 | 0.0025585 | 0.008991 | 0.032743
-0.29 | 0.0034934 | 0.012234 | 0.045208
-0.28 | 0.0047747 | 0.016713 | 0.06225
-0.27 | 0.006829 | 0.022939 | 0.0854
-0.26 | 0.009314 | 0.031368 | 0.11721
-0.25 | 0.012701 | 0.042964 | 0.16166
-0.24 | 0.017303 | 0.05924 | 0.22029
-0.23 | 0.02367 | 0.08089 | 0.301
-0.22 | 0.032236 | 0.10999 | 0.40962
-0.21 | 0.043883 | 0.14906 | 0.55521
-0.2 | 0.06096 | 0.20221 | 0.7491
-0.19 | 0.08272 | 0.27365 | 1.0114
-0.18 | 0.11232 | 0.37064 | 1.3679
-0.17 | 0.15154 | 0.49822 | 1.8165
-0.16 | 0.20342 | 0.669 | 2.4145
-0.15 | 0.27408 | 0.8922 | 3.1645
-0.14 | 0.3686 | 1.1864 | 4.1619
-0.13 | 0.49196 | 1.5734 | 5.3926
-0.12 | 0.656 | 2.0714 | 6.942
-0.11 | 0.8723 | 2.7115 | 8.781
-0.1 | 1.1579 | 3.5364 | 11.078
-0.09 | 1.5234 | 4.5723 | 13.801
-0.08 | 2.0015 | 5.87 | 16.948
-0.07 | 2.6065 | 7.454 | 20.55
-0.06 | 3.3687 | 9.422 | 24.669
-0.05 | 4.3376 | 11.729 | 29.392
-0.04 | 5.5132 | 14.55 | 34.598
-0.03 | 6.894 | 17.775 | 40.309
-0.02 | 8.618 | 21.512 | 46.466
-0.01 | 10.655 | 25.856 | 53.274
0 | 13.033 | 30.664 | 60.67
0.01 | 15.768 | 36.037 | 68.39
0.02 | 18.817 | 41.785 | 76.48
0.03 | 22.267 | 48.28 | 85.21
0.04 | 26.056 | 55.009 | 94.12
0.05 | 30.134 | 62.39 | 103.55
0.06 | 34.499 | 70.03 | 113.28
0.07 | 39.147 | 78.37 | 123.43
0.08 | 43.937 | 86.83 | 133.88
0.09 | 48.882 | 95.75 | 144.32
0.1 | 53.962 | 105.02 | 155.32
0.11 | 58.92 | 114.52 | 166.37
0.12 | 64.16 | 124.36 | 177.68
0.13 | 69.26 | 134.41 | 189.22
0.14 | 74.3 | 144.66 | 200.8
0.15 | 79.31 | 155.01 | 212.52
0.16 | 84.19 | 165.82 | 224.5
0.17 | 88.85 | 176.64 | 236.45
0.18 | 93.33 | 187.58 | 248.35
0.19 | 97.62 | 198.63 | 260.5
0.2 | 101.74 | 209.63 | 272.63
0.21 | 105.87 | 221.19 | 284.97
0.22 | 109.57 | 232.5 | 297.22
0.23 | 113.06 | 243.86 | 309.26
0.24 | 116.43 | 255.31 | 321.62
0.25 | 119.63 | 266.7 | 333.81
0.26 | 122.58 | 278.14 | 345.9
0.27 | 125.46 | 289.58 | 358.05
0.28 | 128.07 | 300.98 | 369.95
0.29 | 130.53 | 312.23 | 381.94
0.3 | 132.98 | 323.64 | 393.96
0.31 | 135.05 | 334.83 | 405.78
0.32 | 137.1 | 345.87 | 417.35
0.33 | 139.08 | 356.97 | 429.02
0.34 | 140.74 | 367.72 | 440.47
0.35 | 142.62 | 378.54 | 451.8
0.36 | 143.99 | 389.23 | 463.08
0.37 | 145.58 | 399.72 | 474.01
0.38 | 147.02 | 410.05 | 484.98
0.39 | 148.25 | 420.04 | 495.66
0.4 | 149.49 | 429.91 | 506.17
0.41 | 150.61 | 439.64 | 516.6
0.42 | 151.72 | 449.15 | 526.71
0.43 | 152.76 | 458.38 | 536.75
0.44 | 153.82 | 467.41 | 546.49
0.45 | 154.57 | 476.08 | 556
0.46 | 155.5 | 484.59 | 565.35
0.47 | 156.35 | 492.81 | 574.4
0.48 | 156.98 | 500.63 | 583
0.49 | 157.95 | 508.36 | 591.6
0.5 | 158.56 | 515.59 | 600.3

## Tranconductance (mS-mm)
VGS (V) | VDS = 0.100 V | VDS = 0.500 V | VDS = 0.900 V
-0.75 | -0.001465 | -0.00466 | -0.01454
-0.74 | -0.0015155 | -0.005035 | -0.014915
-0.73 | -0.0015425 | -0.00543 | -0.01572
-0.72 | -0.00149 | -0.00485 | -0.013505
-0.71 | -0.0013555 | -0.004005 | -0.012325
-0.7 | -0.0012715 | -0.004815 | -0.01492
-0.69 | -0.001284 | -0.005155 | -0.01337
-0.68 | -0.001208 | -0.004045 | -0.01101
-0.67 | -0.0011265 | -0.003745 | -0.012635
-0.66 | -0.0010875 | -0.003985 | -0.012545
-0.65 | -0.001154 | -0.00399 | -0.01307
-0.64 | -0.0010875 | -0.00342 | -0.012165
-0.63 | -0.000908 | -0.0035 | -0.0099
-0.62 | -0.000943 | -0.0041 | -0.010245
-0.61 | -0.000953 | -0.00339 | -0.01069
-0.6 | -0.000886 | -0.0029 | -0.0112
-0.59 | -0.000837 | -0.003225 | -0.00959
-0.58 | -0.00074 | -0.00327 | -0.008845
-0.57 | -0.000701 | -0.002935 | -0.00916
-0.56 | -0.000744 | -0.002635 | -0.008375
-0.55 | -0.00062 | -0.002955 | -0.00828
-0.54 | -0.0005715 | -0.00249 | -0.00819
-0.53 | -0.0006325 | -0.00199 | -0.00748
-0.52 | -0.000544 | -0.00195 | -0.00704
-0.51 | -0.0004905 | -0.00199 | -0.006895
-0.5 | -0.0004435 | -0.002065 | -0.00602
-0.49 | -0.0003985 | -0.00172 | -0.004975
-0.48 | -0.0003735 | -0.001425 | -0.00428
-0.47 | -0.000182 | -0.00096 | -0.003355
-0.46 | 9e-06 | -0.000175 | -0.0019
-0.45 | 0.0002145 | 0.00033 | 0.0014
-0.44 | 0.0004725 | 0.001045 | 0.004635
-0.43 | 0.0007855 | 0.00244 | 0.007695
-0.42 | 0.001262 | 0.004225 | 0.01368
-0.41 | 0.0018995 | 0.006515 | 0.021095
-0.4 | 0.002801 | 0.00954 | 0.03278
-0.39 | 0.0040025 | 0.013885 | 0.048205
-0.38 | 0.005685 | 0.01982 | 0.067945
-0.37 | 0.0079405 | 0.027485 | 0.09857
-0.36 | 0.011074 | 0.03836 | 0.143535
-0.35 | 0.0178395 | 0.05439 | 0.20232
-0.34 | 0.0243915 | 0.075315 | 0.27865
-0.33 | 0.031175 | 0.10481 | 0.39005
-0.32 | 0.042805 | 0.154785 | 0.54555
-0.31 | 0.058875 | 0.212495 | 0.7633
-0.3 | 0.080965 | 0.28125 | 1.06955
-0.29 | 0.11081 | 0.3861 | 1.47535
-0.28 | 0.16678 | 0.53525 | 2.0096
-0.27 | 0.226965 | 0.73275 | 2.748
-0.26 | 0.2936 | 1.00125 | 3.813
-0.25 | 0.39945 | 1.3936 | 5.154
-0.24 | 0.54845 | 1.8963 | 6.967
-0.23 | 0.74665 | 2.5375 | 9.4665
-0.22 | 1.01065 | 3.4085 | 12.7105
-0.21 | 1.4362 | 4.611 | 16.974
-0.2 | 1.94185 | 6.2295 | 22.8095
-0.19 | 2.568 | 8.4215 | 30.94
-0.18 | 3.441 | 11.2285 | 40.255
-0.17 | 4.555 | 14.918 | 52.33
-0.16 | 6.127 | 19.699 | 67.4
-0.15 | 8.259 | 25.87 | 87.37
-0.14 | 10.894 | 34.06 | 111.405
-0.13 | 14.37 | 44.25 | 139.005
-0.12 | 19.017 | 56.905 | 169.42
-0.11 | 25.095 | 73.25 | 206.8
-0.1 | 32.555 | 93.04 | 251
-0.09 | 42.18 | 116.68 | 293.5
-0.08 | 54.155 | 144.085 | 337.45
-0.07 | 68.36 | 177.6 | 386.05
-0.06 | 86.555 | 213.75 | 442.1
-0.05 | 107.225 | 256.4 | 496.45
-0.04 | 127.82 | 302.3 | 545.85
-0.03 | 155.24 | 348.1 | 593.4
-0.02 | 188.05 | 404.05 | 648.25
-0.01 | 220.75 | 457.6 | 710.2
0 | 255.65 | 509.05 | 755.8
0.01 | 289.2 | 556.05 | 790.5
0.02 | 324.95 | 612.15 | 841
0.03 | 361.95 | 661.2 | 882
0.04 | 393.35 | 705.5 | 917
0.05 | 422.15 | 751.05 | 958
0.06 | 450.65 | 799 | 994
0.07 | 471.9 | 840 | 1030
0.08 | 486.75 | 869 | 1044.5
0.09 | 501.25 | 909.5 | 1072
0.1 | 501.9 | 938.5 | 1102.5
0.11 | 509.9 | 967 | 1118
0.12 | 517 | 994.5 | 1142.5
0.13 | 507 | 1015 | 1156
0.14 | 502.5 | 1030 | 1165
0.15 | 494.5 | 1058 | 1185
0.16 | 477 | 1081.5 | 1196.5
0.17 | 457 | 1088 | 1192.5
0.18 | 438.5 | 1099.5 | 1202.5
0.19 | 420.5 | 1102.5 | 1214
0.2 | 412.5 | 1128 | 1223.5
0.21 | 391.5 | 1143.5 | 1229.5
0.22 | 359.5 | 1133.5 | 1214.5
0.23 | 343 | 1140.5 | 1220
0.24 | 328.5 | 1142 | 1227.5
0.25 | 307.5 | 1141.5 | 1214
0.26 | 291.5 | 1144 | 1212
0.27 | 274.5 | 1142 | 1202.5
0.28 | 253.5 | 1132.5 | 1194.5
0.29 | 245.5 | 1133 | 1200.5
0.3 | 226 | 1130 | 1192
0.31 | 206 | 1111.5 | 1169.5
0.32 | 201.5 | 1107 | 1162
0.33 | 182 | 1092.5 | 1156
0.34 | 177 | 1078.5 | 1139
0.35 | 162.5 | 1075.5 | 1130.5
0.36 | 148 | 1059 | 1110.5
0.37 | 151.5 | 1041 | 1095
0.38 | 133.5 | 1016 | 1082.5
0.39 | 123.5 | 993 | 1059.5
0.4 | 118 | 980 | 1047
0.41 | 111.5 | 962 | 1027
0.42 | 107.5 | 937 | 1007.5
0.43 | 105 | 913 | 989
0.44 | 90.5 | 885 | 962.5
0.45 | 84 | 859 | 943
0.46 | 89 | 836.5 | 920
0.47 | 74 | 802 | 882.5
0.48 | 80 | 777.5 | 860
0.49 | 79 | 748 | 865
0.5 | 61 | 723 | 870