## IDS-VDS Characteristic (mA-mm)
VGS (V) | VDS = 0.100 V | VDS = 0.500 V | VDS = 0.900 V
-0.75 | 0.00037502 | 0.0015896 | 0.0054
-0.74 | 0.00035589 | 0.0015297 | 0.00522
-0.73 | 0.00033662 | 0.0014709 | 0.005031
-0.72 | 0.00032227 | 0.001423 | 0.0049102
-0.71 | 0.0003066 | 0.0013709 | 0.0047679
-0.7 | 0.00029434 | 0.0013202 | 0.0045968
-0.69 | 0.00028026 | 0.0012759 | 0.0044742
-0.68 | 0.00026657 | 0.001222 | 0.0043357
-0.67 | 0.00025495 | 0.0011742 | 0.004205
-0.66 | 0.00024307 | 0.0011298 | 0.0040352
-0.65 | 0.00023099 | 0.0010905 | 0.0039243
-0.64 | 0.00022083 | 0.0010502 | 0.0037943
-0.63 | 0.00021 | 0.0010075 | 0.0036569
-0.62 | 0.00020153 | 0.0009748 | 0.0035519
-0.61 | 0.00019232 | 0.0009377 | 0.0034404
-0.6 | 0.00018235 | 0.0008997 | 0.0033176
-0.59 | 0.00017215 | 0.000867 | 0.0032171
-0.58 | 0.00016533 | 0.0008302 | 0.0031116
-0.57 | 0.00015692 | 0.0007995 | 0.0030106
-0.56 | 0.00014928 | 0.0007726 | 0.0029072
-0.55 | 0.00014312 | 0.000745 | 0.0028239
-0.54 | 0.0001362 | 0.0007169 | 0.0027257
-0.53 | 0.0001305 | 0.0006886 | 0.0026323
-0.52 | 0.00012386 | 0.0006627 | 0.0025556
-0.51 | 0.00011893 | 0.0006405 | 0.0024619
-0.5 | 0.00011482 | 0.0006152 | 0.0023993
-0.49 | 0.00011047 | 0.0006007 | 0.0023437
-0.48 | 0.00010687 | 0.0005856 | 0.0022914
-0.47 | 0.00010368 | 0.000569 | 0.0022442
-0.46 | 0.00010256 | 0.0005633 | 0.0022169
-0.45 | 0.00010319 | 0.0005598 | 0.0022039
-0.44 | 0.00010606 | 0.0005605 | 0.0022051
-0.43 | 0.00011091 | 0.0005786 | 0.0022493
-0.42 | 0.00011967 | 0.0006054 | 0.0023291
-0.41 | 0.00013344 | 0.0006512 | 0.002499
-0.4 | 0.00015454 | 0.0007202 | 0.0027258
-0.39 | 0.000185 | 0.0008231 | 0.0030842
-0.38 | 0.0002288 | 0.0009729 | 0.0036127
-0.37 | 0.00028986 | 0.0011847 | 0.0043602
-0.36 | 0.0003771 | 0.0014892 | 0.0054272
-0.35 | 0.00049417 | 0.0019138 | 0.00706
-0.34 | 0.0007056 | 0.0025023 | 0.009211
-0.33 | 0.0009496 | 0.0033192 | 0.012291
-0.32 | 0.0012837 | 0.0044718 | 0.016557
-0.31 | 0.0017361 | 0.006229 | 0.022596
-0.3 | 0.0023819 | 0.008464 | 0.03082
-0.29 | 0.0032623 | 0.011478 | 0.042636
-0.28 | 0.0044662 | 0.015709 | 0.05865
-0.27 | 0.006374 | 0.021603 | 0.08061
-0.26 | 0.008738 | 0.029594 | 0.11047
-0.25 | 0.011913 | 0.040626 | 0.15075
-0.24 | 0.016268 | 0.055571 | 0.20731
-0.23 | 0.022188 | 0.07713 | 0.28444
-0.22 | 0.030281 | 0.10434 | 0.38654
-0.21 | 0.041213 | 0.14164 | 0.52578
-0.2 | 0.056101 | 0.19264 | 0.7115
-0.19 | 0.07792 | 0.2601 | 0.9603
-0.18 | 0.10579 | 0.35397 | 1.2921
-0.17 | 0.14284 | 0.47257 | 1.7325
-0.16 | 0.19324 | 0.6395 | 2.2907
-0.15 | 0.25974 | 0.8471 | 3.017
-0.14 | 0.34994 | 1.1345 | 3.9614
-0.13 | 0.46856 | 1.5007 | 5.1544
-0.12 | 0.6267 | 1.9791 | 6.639
-0.11 | 0.8339 | 2.6051 | 8.444
-0.1 | 1.1068 | 3.3846 | 10.667
-0.09 | 1.4659 | 4.4037 | 13.294
-0.08 | 1.9216 | 5.6562 | 16.379
-0.07 | 2.5111 | 7.204 | 19.918
-0.06 | 3.2516 | 9.091 | 23.985
-0.05 | 4.1886 | 11.398 | 28.585
-0.04 | 5.3253 | 14.13 | 33.769
-0.03 | 6.695 | 17.304 | 39.39
-0.02 | 8.368 | 20.985 | 45.601
-0.01 | 10.36 | 25.14 | 52.216
0 | 12.698 | 30.021 | 59.56
0.01 | 15.414 | 35.294 | 67.23
0.02 | 18.442 | 41.143 | 75.32
0.03 | 21.856 | 47.422 | 84.02
0.04 | 25.608 | 54.22 | 93.01
0.05 | 29.637 | 61.5 | 102.24
0.06 | 34.005 | 69.26 | 112.04
0.07 | 38.617 | 77.46 | 122.11
0.08 | 43.407 | 85.95 | 132.36
0.09 | 48.35 | 94.9 | 142.96
0.1 | 53.378 | 103.98 | 153.8
0.11 | 58.36 | 113.57 | 164.85
0.12 | 63.57 | 123.43 | 176.28
0.13 | 68.75 | 133.45 | 187.78
0.14 | 73.81 | 143.84 | 199.2
0.15 | 78.76 | 154.11 | 211.02
0.16 | 83.64 | 164.95 | 223.06
0.17 | 88.33 | 175.77 | 234.92
0.18 | 92.84 | 186.7 | 247.12
0.19 | 97.25 | 197.75 | 259
0.2 | 101.42 | 208.85 | 271.25
0.21 | 105.49 | 220.32 | 283.51
0.22 | 109.17 | 231.71 | 295.77
0.23 | 112.68 | 243.09 | 307.96
0.24 | 116.03 | 254.39 | 320.14
0.25 | 119.32 | 266.02 | 332.43
0.26 | 122.43 | 277.4 | 344.63
0.27 | 125.21 | 288.85 | 356.75
0.28 | 127.75 | 300.36 | 368.73
0.29 | 130.21 | 311.52 | 380.8
0.3 | 132.54 | 323.01 | 392.85
0.31 | 134.89 | 334.19 | 404.68
0.32 | 136.94 | 345.37 | 416.55
0.33 | 138.77 | 356.47 | 427.98
0.34 | 140.55 | 367.35 | 439.64
0.35 | 142.4 | 378.19 | 451.01
0.36 | 143.96 | 388.79 | 462.27
0.37 | 145.48 | 399.41 | 473.49
0.38 | 146.82 | 409.67 | 484.3
0.39 | 147.94 | 419.84 | 495.09
0.4 | 149.57 | 429.77 | 505.71
0.41 | 150.59 | 439.49 | 516.1
0.42 | 151.6 | 449.18 | 526.38
0.43 | 152.6 | 458.32 | 536.44
0.44 | 153.49 | 467.43 | 546.23
0.45 | 154.68 | 476.22 | 555.79
0.46 | 155.47 | 484.77 | 565.36
0.47 | 156.19 | 493.08 | 574.3
0.48 | 156.87 | 500.99 | 583
0.49 | 157.83 | 508.72 | 591.7
0.5 | 158.59 | 516.03 | 600.2

## Tranconductance (mS-mm)
VGS (V) | VDS = 0.100 V | VDS = 0.500 V | VDS = 0.900 V
-0.75 | -0.001913 | -0.00599 | -0.018
-0.74 | -0.00192 | -0.005935 | -0.01845
-0.73 | -0.001681 | -0.005335 | -0.01549
-0.72 | -0.001501 | -0.005 | -0.013155
-0.71 | -0.0013965 | -0.00514 | -0.01567
-0.7 | -0.001317 | -0.00475 | -0.014685
-0.69 | -0.0013885 | -0.00491 | -0.013055
-0.68 | -0.0012655 | -0.005085 | -0.01346
-0.67 | -0.001175 | -0.00461 | -0.015025
-0.66 | -0.001198 | -0.004185 | -0.014035
-0.65 | -0.001112 | -0.00398 | -0.012045
-0.64 | -0.0010495 | -0.00415 | -0.01337
-0.63 | -0.000965 | -0.00377 | -0.01212
-0.62 | -0.000884 | -0.00349 | -0.010825
-0.61 | -0.000959 | -0.003755 | -0.011715
-0.6 | -0.0010085 | -0.003535 | -0.011165
-0.59 | -0.000851 | -0.003475 | -0.0103
-0.58 | -0.0007615 | -0.003375 | -0.010325
-0.57 | -0.0008025 | -0.00288 | -0.01022
-0.56 | -0.00069 | -0.002725 | -0.009335
-0.55 | -0.000654 | -0.002785 | -0.009075
-0.54 | -0.000631 | -0.00282 | -0.00958
-0.53 | -0.000617 | -0.00271 | -0.008505
-0.52 | -0.0005785 | -0.002405 | -0.00852
-0.51 | -0.000452 | -0.002375 | -0.007815
-0.5 | -0.000423 | -0.00199 | -0.00591
-0.49 | -0.0003975 | -0.00148 | -0.005395
-0.48 | -0.0003395 | -0.001585 | -0.004975
-0.47 | -0.0002155 | -0.001115 | -0.003725
-0.46 | -2.45e-05 | -0.00046 | -0.002015
-0.45 | 0.000175 | -0.00014 | -0.00059
-0.44 | 0.000386 | 0.00094 | 0.00227
-0.43 | 0.0006805 | 0.002245 | 0.0062
-0.42 | 0.0011265 | 0.00363 | 0.012485
-0.41 | 0.0017435 | 0.00574 | 0.019835
-0.4 | 0.002578 | 0.008595 | 0.02926
-0.39 | 0.003713 | 0.012635 | 0.044345
-0.38 | 0.005243 | 0.01808 | 0.0638
-0.37 | 0.007415 | 0.025815 | 0.090725
-0.36 | 0.0102155 | 0.036455 | 0.13499
-0.35 | 0.016425 | 0.050655 | 0.18919
-0.34 | 0.0227715 | 0.07027 | 0.26155
-0.33 | 0.028905 | 0.098475 | 0.3673
-0.32 | 0.039325 | 0.14549 | 0.51525
-0.31 | 0.05491 | 0.19961 | 0.71315
-0.3 | 0.07631 | 0.26245 | 1.002
-0.29 | 0.104215 | 0.36225 | 1.3915
-0.28 | 0.155585 | 0.50625 | 1.8987
-0.27 | 0.21359 | 0.69425 | 2.591
-0.26 | 0.27695 | 0.95115 | 3.507
-0.25 | 0.3765 | 1.29885 | 4.842
-0.24 | 0.51375 | 1.8252 | 6.6845
-0.23 | 0.70065 | 2.43845 | 8.9615
-0.22 | 0.95125 | 3.2255 | 12.067
-0.21 | 1.291 | 4.415 | 16.248
-0.2 | 1.83535 | 5.923 | 21.726
-0.19 | 2.48445 | 8.0665 | 29.03
-0.18 | 3.246 | 10.6235 | 38.61
-0.17 | 4.3725 | 14.2765 | 49.93
-0.16 | 5.845 | 18.7265 | 64.225
-0.15 | 7.835 | 24.75 | 83.535
-0.14 | 10.441 | 32.68 | 106.87
-0.13 | 13.838 | 42.23 | 133.88
-0.12 | 18.267 | 55.22 | 164.48
-0.11 | 24.005 | 70.275 | 201.4
-0.1 | 31.6 | 89.93 | 242.5
-0.09 | 40.74 | 113.58 | 285.6
-0.08 | 52.26 | 140.015 | 331.2
-0.07 | 66.5 | 171.74 | 380.3
-0.06 | 83.875 | 209.7 | 433.35
-0.05 | 103.685 | 251.95 | 489.2
-0.04 | 125.32 | 295.3 | 540.25
-0.03 | 152.135 | 342.75 | 591.6
-0.02 | 183.25 | 391.8 | 641.3
-0.01 | 216.5 | 451.8 | 697.95
0 | 252.7 | 507.7 | 750.7
0.01 | 287.2 | 556.1 | 788
0.02 | 322.1 | 606.4 | 839.5
0.03 | 358.3 | 653.85 | 884.5
0.04 | 389.05 | 703.9 | 911
0.05 | 419.85 | 752 | 951.5
0.06 | 449 | 798 | 993.5
0.07 | 470.1 | 834.5 | 1016
0.08 | 486.65 | 872 | 1042.5
0.09 | 498.55 | 901.5 | 1072
0.1 | 500.5 | 933.5 | 1094.5
0.11 | 509.6 | 972.5 | 1124
0.12 | 519.5 | 994 | 1146.5
0.13 | 512 | 1020.5 | 1146
0.14 | 500.5 | 1033 | 1162
0.15 | 491.5 | 1055.5 | 1193
0.16 | 478.5 | 1083 | 1195
0.17 | 460 | 1087.5 | 1203
0.18 | 446 | 1099 | 1204
0.19 | 429 | 1107.5 | 1206.5
0.2 | 412 | 1128.5 | 1225.5
0.21 | 387.5 | 1143 | 1226
0.22 | 359.5 | 1138.5 | 1222.5
0.23 | 343 | 1134 | 1218.5
0.24 | 332 | 1146.5 | 1223.5
0.25 | 320 | 1150.5 | 1224.5
0.26 | 294.5 | 1141.5 | 1216
0.27 | 266 | 1148 | 1205
0.28 | 250 | 1133.5 | 1202.5
0.29 | 239.5 | 1132.5 | 1206
0.3 | 234 | 1133.5 | 1194
0.31 | 220 | 1118 | 1185
0.32 | 194 | 1114 | 1165
0.33 | 180.5 | 1099 | 1154.5
0.34 | 181.5 | 1086 | 1151.5
0.35 | 170.5 | 1072 | 1131.5
0.36 | 154 | 1061 | 1124
0.37 | 143 | 1044 | 1101.5
0.38 | 123 | 1021.5 | 1080
0.39 | 137.5 | 1005 | 1070.5
0.4 | 132.5 | 982.5 | 1050.5
0.41 | 101.5 | 970.5 | 1033.5
0.42 | 100.5 | 941.5 | 1017
0.43 | 94.5 | 912.5 | 992.5
0.44 | 104 | 895 | 967.5
0.45 | 99 | 867 | 956.5
0.46 | 75.5 | 843 | 925.5
0.47 | 70 | 811 | 882
0.48 | 82 | 782 | 870
0.49 | 86 | 752 | 860
0.5 | 76 | 731 | 850