## IDS-VDS Characteristic (mA-mm)
VGS (V) | VDS = 0.100 V | VDS = 0.500 V | VDS = 0.900 V
-0.75 | 0.00035747 | 0.0014585 | 0.0048689
-0.74 | 0.00033985 | 0.0014067 | 0.0047343
-0.73 | 0.00032449 | 0.0013573 | 0.004577
-0.72 | 0.0003113 | 0.0013104 | 0.0044473
-0.71 | 0.00029662 | 0.0012562 | 0.0043045
-0.7 | 0.00027992 | 0.0012145 | 0.0041866
-0.69 | 0.00026782 | 0.0011734 | 0.0040563
-0.68 | 0.00025711 | 0.001129 | 0.0039176
-0.67 | 0.00024431 | 0.0010841 | 0.0038231
-0.66 | 0.00023369 | 0.0010494 | 0.003688
-0.65 | 0.00022218 | 0.0010088 | 0.0035655
-0.64 | 0.00021312 | 0.0009763 | 0.0034488
-0.63 | 0.00020252 | 0.0009383 | 0.0033356
-0.62 | 0.00019418 | 0.0009101 | 0.0032317
-0.61 | 0.0001861 | 0.0008701 | 0.0031245
-0.6 | 0.00017635 | 0.0008419 | 0.0030459
-0.59 | 0.00016848 | 0.0008079 | 0.0029357
-0.58 | 0.00016253 | 0.0007751 | 0.0028406
-0.57 | 0.00015428 | 0.000748 | 0.0027497
-0.56 | 0.00014624 | 0.0007223 | 0.0026627
-0.55 | 0.00014048 | 0.0006973 | 0.0025737
-0.54 | 0.00013432 | 0.00067 | 0.0024947
-0.53 | 0.00012694 | 0.0006445 | 0.00241
-0.52 | 0.0001221 | 0.0006186 | 0.0023471
-0.51 | 0.00011749 | 0.0006018 | 0.0022707
-0.5 | 0.00011366 | 0.0005856 | 0.0022208
-0.49 | 0.00010847 | 0.0005681 | 0.0021723
-0.48 | 0.00010592 | 0.0005554 | 0.0021155
-0.47 | 0.00010459 | 0.0005459 | 0.0020924
-0.46 | 0.00010371 | 0.0005403 | 0.0020667
-0.45 | 0.00010335 | 0.0005392 | 0.0020713
-0.44 | 0.00010717 | 0.0005479 | 0.0020972
-0.43 | 0.00011313 | 0.0005693 | 0.0021685
-0.42 | 0.00012369 | 0.0006045 | 0.0022859
-0.41 | 0.00013982 | 0.0006566 | 0.0024705
-0.4 | 0.00016253 | 0.0007418 | 0.0027631
-0.39 | 0.00019725 | 0.0008617 | 0.0031757
-0.38 | 0.00024574 | 0.001035 | 0.0037823
-0.37 | 0.00031295 | 0.0012769 | 0.004671
-0.36 | 0.00040708 | 0.0016204 | 0.005997
-0.35 | 0.00053771 | 0.0020946 | 0.007707
-0.34 | 0.0007697 | 0.0027585 | 0.010238
-0.33 | 0.0010338 | 0.0036853 | 0.013763
-0.32 | 0.0013948 | 0.0049691 | 0.018585
-0.31 | 0.0018974 | 0.006923 | 0.025298
-0.3 | 0.0025938 | 0.009368 | 0.034959
-0.29 | 0.0035492 | 0.012794 | 0.047867
-0.28 | 0.0048411 | 0.017473 | 0.06575
-0.27 | 0.006944 | 0.023989 | 0.09066
-0.26 | 0.009448 | 0.032679 | 0.12386
-0.25 | 0.01292 | 0.044982 | 0.16946
-0.24 | 0.017612 | 0.06243 | 0.2329
-0.23 | 0.02403 | 0.08486 | 0.3159
-0.22 | 0.032727 | 0.11508 | 0.42982
-0.21 | 0.044376 | 0.15594 | 0.5825
-0.2 | 0.06192 | 0.21123 | 0.788
-0.19 | 0.08406 | 0.28581 | 1.0569
-0.18 | 0.1137 | 0.38592 | 1.4222
-0.17 | 0.15302 | 0.5204 | 1.9
-0.16 | 0.20676 | 0.6971 | 2.5106
-0.15 | 0.27812 | 0.9284 | 3.3058
-0.14 | 0.37337 | 1.239 | 4.3158
-0.13 | 0.50139 | 1.6351 | 5.5556
-0.12 | 0.6689 | 2.1558 | 7.176
-0.11 | 0.8932 | 2.8103 | 9.078
-0.1 | 1.1781 | 3.6657 | 11.412
-0.09 | 1.5589 | 4.7512 | 14.142
-0.08 | 2.045 | 6.093 | 17.405
-0.07 | 2.6602 | 7.71 | 21.119
-0.06 | 3.4439 | 9.721 | 25.31
-0.05 | 4.4193 | 12.132 | 30.162
-0.04 | 5.6193 | 14.983 | 35.357
-0.03 | 7.032 | 18.334 | 41.214
-0.02 | 8.783 | 22.072 | 47.545
-0.01 | 10.819 | 26.449 | 54.374
0 | 13.285 | 31.426 | 61.83
0.01 | 16.018 | 36.791 | 69.58
0.02 | 19.113 | 42.795 | 77.78
0.03 | 22.58 | 49.226 | 86.59
0.04 | 26.372 | 56.184 | 95.59
0.05 | 30.483 | 63.55 | 105.11
0.06 | 34.874 | 71.37 | 114.77
0.07 | 39.54 | 79.65 | 125.04
0.08 | 44.351 | 88.3 | 135.48
0.09 | 49.368 | 97.2 | 146.13
0.1 | 54.396 | 106.46 | 157.07
0.11 | 59.38 | 116.13 | 167.98
0.12 | 64.59 | 126.06 | 179.5
0.13 | 69.77 | 136.19 | 191.01
0.14 | 74.82 | 146.29 | 202.58
0.15 | 79.83 | 156.88 | 214.52
0.16 | 84.67 | 167.67 | 226.3
0.17 | 89.29 | 178.52 | 238.31
0.18 | 93.8 | 189.52 | 250.41
0.19 | 98.14 | 200.58 | 262.49
0.2 | 102.36 | 211.84 | 274.59
0.21 | 106.29 | 223.24 | 286.97
0.22 | 109.99 | 234.54 | 299.1
0.23 | 113.48 | 245.77 | 311.33
0.24 | 116.91 | 257.3 | 323.65
0.25 | 120.11 | 268.96 | 335.7
0.26 | 123.12 | 280.32 | 347.97
0.27 | 125.87 | 291.8 | 360.11
0.28 | 128.42 | 302.98 | 372.06
0.29 | 131.04 | 314.45 | 384.09
0.3 | 133.22 | 325.81 | 396.02
0.31 | 135.48 | 337.03 | 407.87
0.32 | 137.57 | 348.12 | 419.56
0.33 | 139.32 | 359.05 | 431.26
0.34 | 141.22 | 370.07 | 442.57
0.35 | 142.76 | 380.83 | 454.01
0.36 | 144.44 | 391.47 | 465.19
0.37 | 145.99 | 401.85 | 476.33
0.38 | 147.37 | 412.21 | 487.26
0.39 | 148.61 | 422.35 | 497.72
0.4 | 149.85 | 432.18 | 508.38
0.41 | 151.06 | 442 | 518.73
0.42 | 152.12 | 451.32 | 528.94
0.43 | 153.28 | 460.64 | 539.08
0.44 | 154.06 | 469.7 | 548.64
0.45 | 154.97 | 478.32 | 558.24
0.46 | 155.92 | 486.93 | 567.65
0.47 | 156.53 | 495.01 | 576.4
0.48 | 157.49 | 502.97 | 585.4
0.49 | 158.09 | 510.56 | 594.2
0.5 | 158.88 | 517.87 | 602.2

## Tranconductance (mS-mm)
VGS (V) | VDS = 0.100 V | VDS = 0.500 V | VDS = 0.900 V
-0.75 | -0.001762 | -0.00518 | -0.01346
-0.74 | -0.001649 | -0.00506 | -0.014595
-0.73 | -0.0014275 | -0.004815 | -0.01435
-0.72 | -0.0013935 | -0.005055 | -0.013625
-0.71 | -0.001569 | -0.004795 | -0.013035
-0.7 | -0.00144 | -0.00414 | -0.01241
-0.69 | -0.0011405 | -0.004275 | -0.01345
-0.68 | -0.0011755 | -0.004465 | -0.01166
-0.67 | -0.001171 | -0.00398 | -0.01148
-0.66 | -0.0011065 | -0.003765 | -0.01288
-0.65 | -0.0010285 | -0.003655 | -0.01196
-0.64 | -0.000983 | -0.003525 | -0.011495
-0.63 | -0.000947 | -0.00331 | -0.010855
-0.62 | -0.000821 | -0.00341 | -0.010555
-0.61 | -0.0008915 | -0.00341 | -0.00929
-0.6 | -0.000881 | -0.00311 | -0.00944
-0.59 | -0.000691 | -0.00334 | -0.010265
-0.58 | -0.00071 | -0.002995 | -0.0093
-0.57 | -0.0008145 | -0.00264 | -0.008895
-0.56 | -0.00069 | -0.002535 | -0.0088
-0.55 | -0.000596 | -0.002615 | -0.0084
-0.54 | -0.000677 | -0.00264 | -0.008185
-0.53 | -0.000611 | -0.00257 | -0.00738
-0.52 | -0.0004725 | -0.002135 | -0.006965
-0.51 | -0.000422 | -0.00165 | -0.006315
-0.5 | -0.000451 | -0.001685 | -0.00492
-0.49 | -0.000387 | -0.00151 | -0.005265
-0.48 | -0.000194 | -0.00111 | -0.003995
-0.47 | -0.0001105 | -0.000755 | -0.00244
-0.46 | -6.2e-05 | -0.000335 | -0.001055
-0.45 | 0.000173 | 0.00038 | 0.001525
-0.44 | 0.000489 | 0.001505 | 0.00486
-0.43 | 0.000826 | 0.00283 | 0.009435
-0.42 | 0.0013345 | 0.004365 | 0.0151
-0.41 | 0.001942 | 0.006865 | 0.02386
-0.4 | 0.0028715 | 0.010255 | 0.03526
-0.39 | 0.0041605 | 0.01466 | 0.05096
-0.38 | 0.005785 | 0.02076 | 0.074765
-0.37 | 0.008067 | 0.02927 | 0.110735
-0.36 | 0.011238 | 0.040885 | 0.1518
-0.35 | 0.018131 | 0.056905 | 0.21205
-0.34 | 0.0248045 | 0.079535 | 0.3028
-0.33 | 0.031255 | 0.11053 | 0.41735
-0.32 | 0.04318 | 0.161885 | 0.57675
-0.31 | 0.05995 | 0.219945 | 0.8187
-0.3 | 0.08259 | 0.29355 | 1.12845
-0.29 | 0.112365 | 0.40525 | 1.53955
-0.28 | 0.16974 | 0.55975 | 2.13965
-0.27 | 0.230345 | 0.7603 | 2.9055
-0.26 | 0.2988 | 1.04965 | 3.94
-0.25 | 0.4082 | 1.48755 | 5.452
-0.24 | 0.5555 | 1.9939 | 7.322
-0.23 | 0.75575 | 2.6325 | 9.846
-0.22 | 1.0173 | 3.554 | 13.33
-0.21 | 1.45965 | 4.8075 | 17.909
-0.2 | 1.9842 | 6.4935 | 23.72
-0.19 | 2.589 | 8.7345 | 31.71
-0.18 | 3.448 | 11.7295 | 42.155
-0.17 | 4.653 | 15.559 | 54.42
-0.16 | 6.255 | 20.4 | 70.29
-0.15 | 8.3305 | 27.095 | 90.26
-0.14 | 11.1635 | 35.335 | 112.49
-0.13 | 14.7765 | 45.84 | 143.01
-0.12 | 19.5905 | 58.76 | 176.12
-0.11 | 25.46 | 75.495 | 211.8
-0.1 | 33.285 | 97.045 | 253.2
-0.09 | 43.345 | 121.365 | 299.65
-0.08 | 55.065 | 147.94 | 348.85
-0.07 | 69.945 | 181.4 | 395.25
-0.06 | 87.955 | 221.1 | 452.15
-0.05 | 108.77 | 263.1 | 502.35
-0.04 | 130.635 | 310.1 | 552.6
-0.03 | 158.185 | 354.45 | 609.4
-0.02 | 189.35 | 405.75 | 658
-0.01 | 225.1 | 467.7 | 714.25
0 | 259.95 | 517.1 | 760.3
0.01 | 291.4 | 568.45 | 797.5
0.02 | 328.1 | 621.75 | 850.5
0.03 | 362.95 | 669.45 | 890.5
0.04 | 395.15 | 716.2 | 926
0.05 | 425.1 | 759.3 | 959
0.06 | 452.85 | 805 | 996.5
0.07 | 473.85 | 846.5 | 1035.5
0.08 | 491.4 | 877.5 | 1054.5
0.09 | 502.25 | 908 | 1079.5
0.1 | 500.6 | 946.5 | 1092.5
0.11 | 509.7 | 980 | 1121.5
0.12 | 519.5 | 1003 | 1151.5
0.13 | 511.5 | 1011.5 | 1154
0.14 | 503 | 1034.5 | 1175.5
0.15 | 492.5 | 1069 | 1186
0.16 | 473 | 1082 | 1189.5
0.17 | 456.5 | 1092.5 | 1205.5
0.18 | 442.5 | 1103 | 1209
0.19 | 428 | 1116 | 1209
0.2 | 407.5 | 1133 | 1224
0.21 | 381.5 | 1135 | 1225.5
0.22 | 359.5 | 1126.5 | 1218
0.23 | 346 | 1138 | 1227.5
0.24 | 331.5 | 1159.5 | 1218.5
0.25 | 310.5 | 1151 | 1216
0.26 | 288 | 1142 | 1220.5
0.27 | 265 | 1133 | 1204.5
0.28 | 258.5 | 1132.5 | 1199
0.29 | 240 | 1141.5 | 1198
0.3 | 222 | 1129 | 1189
0.31 | 217.5 | 1115.5 | 1177
0.32 | 192 | 1101 | 1169.5
0.33 | 182.5 | 1097.5 | 1150.5
0.34 | 172 | 1089 | 1137.5
0.35 | 161 | 1070 | 1131
0.36 | 161.5 | 1051 | 1116
0.37 | 146.5 | 1037 | 1103.5
0.38 | 131 | 1025 | 1069.5
0.39 | 124 | 998.5 | 1056
0.4 | 122.5 | 982.5 | 1050.5
0.41 | 113.5 | 957 | 1028
0.42 | 111 | 932 | 1017.5
0.43 | 97 | 919 | 985
0.44 | 84.5 | 884 | 958
0.45 | 93 | 861.5 | 950.5
0.46 | 78 | 834.5 | 908
0.47 | 78.5 | 802 | 887.5
0.48 | 78 | 777.5 | 890
0.49 | 69.5 | 745 | 840
0.5 | 79 | 731 | 800