## IDS-VDS Characteristic (mA-mm)
VGS (V) | VDS = 0.100 V | VDS = 0.500 V | VDS = 0.900 V
-0.75 | 0.00037591 | 0.0015983 | 0.005477
-0.74 | 0.00035629 | 0.0015383 | 0.005309
-0.73 | 0.00033927 | 0.0014861 | 0.005123
-0.72 | 0.00032165 | 0.0014322 | 0.0049831
-0.71 | 0.00030661 | 0.0013799 | 0.0048421
-0.7 | 0.00029369 | 0.0013263 | 0.0046741
-0.69 | 0.0002806 | 0.0012767 | 0.0045435
-0.68 | 0.00026833 | 0.0012329 | 0.0044139
-0.67 | 0.0002573 | 0.001191 | 0.0042782
-0.66 | 0.00024355 | 0.0011441 | 0.0041177
-0.65 | 0.00023164 | 0.0010931 | 0.0039931
-0.64 | 0.00022097 | 0.0010599 | 0.0038437
-0.63 | 0.00021229 | 0.0010217 | 0.0037119
-0.62 | 0.00020084 | 0.00098 | 0.0035856
-0.61 | 0.00019129 | 0.0009352 | 0.0034831
-0.6 | 0.00018122 | 0.0009034 | 0.0033691
-0.59 | 0.00017229 | 0.0008741 | 0.0032733
-0.58 | 0.00016476 | 0.0008361 | 0.0031503
-0.57 | 0.00015694 | 0.0008035 | 0.0030642
-0.56 | 0.00014733 | 0.0007792 | 0.0029543
-0.55 | 0.00014099 | 0.0007436 | 0.0028621
-0.54 | 0.00013591 | 0.0007209 | 0.0027746
-0.53 | 0.00012987 | 0.0006912 | 0.0026715
-0.52 | 0.00012317 | 0.0006694 | 0.0026137
-0.51 | 0.00011856 | 0.0006436 | 0.0025215
-0.5 | 0.00011331 | 0.0006238 | 0.0024342
-0.49 | 0.00010914 | 0.0006067 | 0.0023835
-0.48 | 0.00010617 | 0.0005879 | 0.0023276
-0.47 | 0.00010362 | 0.0005755 | 0.0022792
-0.46 | 0.00010281 | 0.0005652 | 0.002252
-0.45 | 0.00010337 | 0.0005594 | 0.0022375
-0.44 | 0.00010493 | 0.0005684 | 0.0022488
-0.43 | 0.00011059 | 0.0005867 | 0.0023012
-0.42 | 0.00012136 | 0.0006164 | 0.002397
-0.41 | 0.0001363 | 0.0006632 | 0.0025611
-0.4 | 0.00015781 | 0.00074 | 0.0028159
-0.39 | 0.00019031 | 0.0008497 | 0.0032067
-0.38 | 0.00023712 | 0.0010076 | 0.0037571
-0.37 | 0.00030193 | 0.0012339 | 0.0045647
-0.36 | 0.00039321 | 0.0015469 | 0.005754
-0.35 | 0.00051947 | 0.0019991 | 0.007356
-0.34 | 0.0007402 | 0.0026215 | 0.009706
-0.33 | 0.0009939 | 0.0034867 | 0.012937
-0.32 | 0.0013481 | 0.0046903 | 0.017463
-0.31 | 0.0018264 | 0.006547 | 0.023856
-0.3 | 0.002505 | 0.0089 | 0.032761
-0.29 | 0.0034213 | 0.012074 | 0.044918
-0.28 | 0.0046827 | 0.016558 | 0.0623
-0.27 | 0.006692 | 0.022764 | 0.08531
-0.26 | 0.009124 | 0.031218 | 0.11732
-0.25 | 0.012451 | 0.042585 | 0.16052
-0.24 | 0.017008 | 0.05888 | 0.21992
-0.23 | 0.023239 | 0.08036 | 0.3014
-0.22 | 0.031663 | 0.10951 | 0.40832
-0.21 | 0.043088 | 0.14921 | 0.55649
-0.2 | 0.06006 | 0.20139 | 0.754
-0.19 | 0.08153 | 0.27298 | 1.0142
-0.18 | 0.11057 | 0.36952 | 1.3699
-0.17 | 0.14945 | 0.49631 | 1.8221
-0.16 | 0.20127 | 0.668 | 2.4096
-0.15 | 0.27137 | 0.8914 | 3.1852
-0.14 | 0.36487 | 1.1888 | 4.1581
-0.13 | 0.4888 | 1.5735 | 5.4055
-0.12 | 0.6546 | 2.0745 | 6.954
-0.11 | 0.8723 | 2.7287 | 8.853
-0.1 | 1.1593 | 3.549 | 11.109
-0.09 | 1.53 | 4.607 | 13.867
-0.08 | 2.0123 | 5.916 | 17.009
-0.07 | 2.6218 | 7.512 | 20.642
-0.06 | 3.382 | 9.472 | 24.799
-0.05 | 4.3589 | 11.852 | 29.5
-0.04 | 5.5312 | 14.594 | 34.759
-0.03 | 6.942 | 17.884 | 40.487
-0.02 | 8.666 | 21.679 | 46.759
-0.01 | 10.715 | 25.954 | 53.452
0 | 13.082 | 30.809 | 60.89
0.01 | 15.829 | 36.228 | 68.66
0.02 | 18.905 | 42 | 76.77
0.03 | 22.363 | 48.503 | 85.48
0.04 | 26.167 | 55.432 | 94.57
0.05 | 30.227 | 62.63 | 103.74
0.06 | 34.601 | 70.46 | 113.58
0.07 | 39.218 | 78.62 | 123.76
0.08 | 44.008 | 87.19 | 134.05
0.09 | 48.989 | 96.17 | 144.83
0.1 | 54.05 | 105.37 | 155.54
0.11 | 59.01 | 114.96 | 166.67
0.12 | 64.24 | 124.78 | 178.12
0.13 | 69.42 | 134.88 | 189.56
0.14 | 74.43 | 145.18 | 201.12
0.15 | 79.36 | 155.71 | 212.88
0.16 | 84.23 | 166.36 | 224.87
0.17 | 88.89 | 177.15 | 236.78
0.18 | 93.44 | 188.13 | 248.81
0.19 | 97.79 | 199.25 | 260.78
0.2 | 101.88 | 210.49 | 273.09
0.21 | 105.93 | 221.68 | 285.37
0.22 | 109.61 | 233.14 | 297.59
0.23 | 113.12 | 244.54 | 309.92
0.24 | 116.53 | 255.9 | 321.84
0.25 | 119.72 | 267.54 | 334.27
0.26 | 122.84 | 278.82 | 346.4
0.27 | 125.53 | 290.27 | 358.4
0.28 | 128.13 | 301.65 | 370.49
0.29 | 130.58 | 313.01 | 382.48
0.3 | 133.08 | 324.26 | 394.5
0.31 | 135.3 | 335.54 | 406.34
0.32 | 137.37 | 346.66 | 418.09
0.33 | 139.2 | 357.75 | 429.62
0.34 | 140.95 | 368.67 | 441.12
0.35 | 142.82 | 379.29 | 452.46
0.36 | 144.36 | 390.07 | 463.68
0.37 | 145.81 | 400.64 | 474.97
0.38 | 147.23 | 410.89 | 485.62
0.39 | 148.29 | 421.1 | 496.48
0.4 | 149.87 | 430.88 | 507.03
0.41 | 150.92 | 440.69 | 517.35
0.42 | 151.96 | 450.24 | 527.74
0.43 | 152.9 | 459.53 | 537.64
0.44 | 154.02 | 468.48 | 547.45
0.45 | 155 | 477.2 | 557
0.46 | 155.89 | 485.74 | 566.4
0.47 | 156.55 | 494.05 | 575
0.48 | 157.35 | 501.93 | 584.2
0.49 | 158.37 | 509.52 | 592.8
0.5 | 159 | 516.93 | 601.2

## Tranconductance (mS-mm)
VGS (V) | VDS = 0.100 V | VDS = 0.500 V | VDS = 0.900 V
-0.75 | -0.001962 | -0.006 | -0.0168
-0.74 | -0.001832 | -0.00561 | -0.0177
-0.73 | -0.001732 | -0.005305 | -0.016295
-0.72 | -0.001633 | -0.00531 | -0.014045
-0.71 | -0.001398 | -0.005295 | -0.01545
-0.7 | -0.0013005 | -0.00516 | -0.01493
-0.69 | -0.001268 | -0.00467 | -0.01301
-0.68 | -0.001165 | -0.004285 | -0.013265
-0.67 | -0.001239 | -0.00444 | -0.01481
-0.66 | -0.001283 | -0.004895 | -0.014255
-0.65 | -0.001129 | -0.00421 | -0.0137
-0.64 | -0.0009675 | -0.00357 | -0.01406
-0.63 | -0.0010065 | -0.003995 | -0.012905
-0.62 | -0.00105 | -0.004325 | -0.01144
-0.61 | -0.000981 | -0.00383 | -0.010825
-0.6 | -0.00095 | -0.003055 | -0.01049
-0.59 | -0.000823 | -0.003365 | -0.01094
-0.58 | -0.0007675 | -0.00353 | -0.010455
-0.57 | -0.0008715 | -0.002845 | -0.0098
-0.56 | -0.0007975 | -0.002995 | -0.010105
-0.55 | -0.000571 | -0.002915 | -0.008985
-0.54 | -0.000556 | -0.00262 | -0.00953
-0.53 | -0.000637 | -0.002575 | -0.008045
-0.52 | -0.0005655 | -0.00238 | -0.0075
-0.51 | -0.000493 | -0.00228 | -0.008975
-0.5 | -0.000471 | -0.001845 | -0.0069
-0.49 | -0.000357 | -0.001795 | -0.00533
-0.48 | -0.000276 | -0.00156 | -0.005215
-0.47 | -0.000168 | -0.001135 | -0.00378
-0.46 | -1.25e-05 | -0.000805 | -0.002085
-0.45 | 0.000106 | 0.00016 | -0.00016
-0.44 | 0.000361 | 0.001365 | 0.003185
-0.43 | 0.0008215 | 0.0024 | 0.00741
-0.42 | 0.0012855 | 0.003825 | 0.012995
-0.41 | 0.0018225 | 0.00618 | 0.020945
-0.4 | 0.0027005 | 0.009325 | 0.03228
-0.39 | 0.0039655 | 0.01338 | 0.04706
-0.38 | 0.005581 | 0.01921 | 0.0679
-0.37 | 0.0078045 | 0.026965 | 0.099845
-0.36 | 0.010877 | 0.03826 | 0.139565
-0.35 | 0.0173495 | 0.05373 | 0.1976
-0.34 | 0.0237215 | 0.07438 | 0.27905
-0.33 | 0.030395 | 0.10344 | 0.38785
-0.32 | 0.041625 | 0.153015 | 0.54595
-0.31 | 0.057845 | 0.210485 | 0.7649
-0.3 | 0.079745 | 0.27635 | 1.0531
-0.29 | 0.108885 | 0.3829 | 1.47695
-0.28 | 0.163535 | 0.5345 | 2.0196
-0.27 | 0.222065 | 0.733 | 2.751
-0.26 | 0.28795 | 0.99105 | 3.7605
-0.25 | 0.3942 | 1.3831 | 5.13
-0.24 | 0.5394 | 1.88875 | 7.044
-0.23 | 0.73275 | 2.5315 | 9.42
-0.22 | 0.99245 | 3.4425 | 12.7545
-0.21 | 1.41985 | 4.594 | 17.284
-0.2 | 1.9221 | 6.1885 | 22.8855
-0.19 | 2.5255 | 8.4065 | 30.795
-0.18 | 3.396 | 11.1665 | 40.395
-0.17 | 4.535 | 14.924 | 51.985
-0.16 | 6.096 | 19.7545 | 68.155
-0.15 | 8.18 | 26.04 | 87.425
-0.14 | 10.8715 | 34.105 | 111.015
-0.13 | 14.4865 | 44.285 | 139.795
-0.12 | 19.175 | 57.76 | 172.375
-0.11 | 25.235 | 73.725 | 207.75
-0.1 | 32.885 | 93.915 | 250.7
-0.09 | 42.65 | 118.35 | 295
-0.08 | 54.59 | 145.25 | 338.75
-0.07 | 68.485 | 177.8 | 389.5
-0.06 | 86.855 | 217 | 442.9
-0.05 | 107.46 | 256.1 | 498
-0.04 | 129.155 | 301.6 | 549.35
-0.03 | 156.74 | 354.25 | 600
-0.02 | 188.65 | 403.5 | 648.25
-0.01 | 220.8 | 456.5 | 706.55
0 | 255.7 | 513.7 | 760.4
0.01 | 291.15 | 559.55 | 794
0.02 | 326.7 | 613.75 | 841
0.03 | 363.1 | 671.6 | 890
0.04 | 393.2 | 706.35 | 913
0.05 | 421.7 | 751.4 | 950.5
0.06 | 449.55 | 799.5 | 1001
0.07 | 470.35 | 836.5 | 1023.5
0.08 | 488.55 | 877.5 | 1053.5
0.09 | 502.1 | 909 | 1074.5
0.1 | 501.05 | 939.5 | 1092
0.11 | 509.5 | 970.5 | 1129
0.12 | 520.5 | 996 | 1144.5
0.13 | 509.5 | 1020 | 1150
0.14 | 497 | 1041.5 | 1166
0.15 | 490 | 1059 | 1187.5
0.16 | 476.5 | 1072 | 1195
0.17 | 460.5 | 1088.5 | 1197
0.18 | 445 | 1105 | 1200
0.19 | 422 | 1118 | 1214
0.2 | 407 | 1121.5 | 1229.5
0.21 | 386.5 | 1132.5 | 1225
0.22 | 359.5 | 1143 | 1227.5
0.23 | 346 | 1138 | 1212.5
0.24 | 330 | 1150 | 1217.5
0.25 | 315.5 | 1146 | 1228
0.26 | 290.5 | 1136.5 | 1206.5
0.27 | 264.5 | 1141.5 | 1204.5
0.28 | 252.5 | 1137 | 1204
0.29 | 247.5 | 1130.5 | 1200.5
0.3 | 236 | 1126.5 | 1193
0.31 | 214.5 | 1120 | 1179.5
0.32 | 195 | 1110.5 | 1164
0.33 | 179 | 1100.5 | 1151.5
0.34 | 181 | 1077 | 1142
0.35 | 170.5 | 1070 | 1128
0.36 | 149.5 | 1067.5 | 1125.5
0.37 | 143.5 | 1041 | 1097
0.38 | 124 | 1023 | 1075.5
0.39 | 132 | 999.5 | 1070.5
0.4 | 131.5 | 979.5 | 1043.5
0.41 | 104.5 | 968 | 1035.5
0.42 | 99 | 942 | 1014.5
0.43 | 103 | 912 | 985.5
0.44 | 105 | 883.5 | 968
0.45 | 93.5 | 863 | 947.5
0.46 | 77.5 | 842.5 | 900
0.47 | 73 | 809.5 | 890
0.48 | 91 | 773.5 | 890
0.49 | 82.5 | 750 | 850
0.5 | 63 | 741 | 840