## IDS-VDS Characteristic (mA-mm)
VGS (V) | VDS = 0.100 V | VDS = 0.500 V | VDS = 0.900 V
-0.75 | 0.00035756 | 0.0014361 | 0.004671
-0.74 | 0.00034093 | 0.0013891 | 0.0045064
-0.73 | 0.00032526 | 0.0013396 | 0.004376
-0.72 | 0.00030939 | 0.0012926 | 0.0042314
-0.71 | 0.00029511 | 0.0012473 | 0.0041138
-0.7 | 0.00028319 | 0.0011938 | 0.0039833
-0.69 | 0.00027271 | 0.0011536 | 0.003866
-0.68 | 0.00025687 | 0.0011147 | 0.0037733
-0.67 | 0.00024671 | 0.0010706 | 0.0036423
-0.66 | 0.00023551 | 0.0010315 | 0.0035294
-0.65 | 0.00022545 | 0.0009946 | 0.0034131
-0.64 | 0.00021592 | 0.0009611 | 0.0033014
-0.63 | 0.0002059 | 0.0009219 | 0.0031829
-0.62 | 0.00019446 | 0.0008957 | 0.0030761
-0.61 | 0.0001859 | 0.0008589 | 0.0030091
-0.6 | 0.00017718 | 0.0008286 | 0.0029219
-0.59 | 0.00017013 | 0.000799 | 0.0028123
-0.58 | 0.00016135 | 0.0007715 | 0.0027189
-0.57 | 0.00015457 | 0.0007453 | 0.0026333
-0.56 | 0.00014793 | 0.0007147 | 0.002551
-0.55 | 0.00014125 | 0.0006912 | 0.0024769
-0.54 | 0.00013521 | 0.0006666 | 0.0023793
-0.53 | 0.00012869 | 0.0006422 | 0.0023234
-0.52 | 0.00012319 | 0.0006172 | 0.0022484
-0.51 | 0.00011856 | 0.0005988 | 0.0022027
-0.5 | 0.00011324 | 0.0005781 | 0.0021302
-0.49 | 0.00011045 | 0.0005601 | 0.0020887
-0.48 | 0.00010695 | 0.000547 | 0.0020426
-0.47 | 0.00010446 | 0.000541 | 0.0020142
-0.46 | 0.00010371 | 0.0005361 | 0.0019971
-0.45 | 0.00010457 | 0.0005369 | 0.0020095
-0.44 | 0.00010717 | 0.0005423 | 0.0020446
-0.43 | 0.00011401 | 0.0005645 | 0.0021065
-0.42 | 0.00012454 | 0.0005984 | 0.0022259
-0.41 | 0.00014042 | 0.0006549 | 0.0024102
-0.4 | 0.00016436 | 0.0007366 | 0.0026954
-0.39 | 0.00019872 | 0.000849 | 0.0031045
-0.38 | 0.00024676 | 0.0010246 | 0.003696
-0.37 | 0.00031552 | 0.0012673 | 0.0045711
-0.36 | 0.00041173 | 0.0016046 | 0.005837
-0.35 | 0.00054362 | 0.0020683 | 0.007551
-0.34 | 0.0007768 | 0.0027361 | 0.009973
-0.33 | 0.0010447 | 0.003652 | 0.013417
-0.32 | 0.0014136 | 0.0049187 | 0.018184
-0.31 | 0.0019192 | 0.006843 | 0.024837
-0.3 | 0.0026126 | 0.009305 | 0.033934
-0.29 | 0.0035775 | 0.012696 | 0.046883
-0.28 | 0.0048843 | 0.017298 | 0.06482
-0.27 | 0.007 | 0.023794 | 0.08875
-0.26 | 0.009531 | 0.032604 | 0.12146
-0.25 | 0.013004 | 0.044647 | 0.16687
-0.24 | 0.017702 | 0.06176 | 0.22743
-0.23 | 0.02419 | 0.0841 | 0.31325
-0.22 | 0.032864 | 0.11464 | 0.42232
-0.21 | 0.044778 | 0.15557 | 0.5712
-0.2 | 0.06212 | 0.20973 | 0.7793
-0.19 | 0.08428 | 0.28315 | 1.0395
-0.18 | 0.11408 | 0.38336 | 1.3989
-0.17 | 0.15415 | 0.51397 | 1.8662
-0.16 | 0.20783 | 0.6894 | 2.4645
-0.15 | 0.27913 | 0.9208 | 3.2439
-0.14 | 0.37429 | 1.2264 | 4.2517
-0.13 | 0.50184 | 1.6178 | 5.4762
-0.12 | 0.6674 | 2.1308 | 7.071
-0.11 | 0.8894 | 2.784 | 8.961
-0.1 | 1.179 | 3.6141 | 11.249
-0.09 | 1.5537 | 4.6991 | 14.021
-0.08 | 2.0403 | 5.992 | 17.196
-0.07 | 2.6429 | 7.611 | 20.873
-0.06 | 3.4218 | 9.617 | 24.98
-0.05 | 4.3981 | 12.009 | 29.785
-0.04 | 5.5875 | 14.758 | 34.972
-0.03 | 6.983 | 18.092 | 40.749
-0.02 | 8.735 | 21.862 | 47.05
-0.01 | 10.77 | 26.164 | 53.776
0 | 13.181 | 31.083 | 61.15
0.01 | 15.924 | 36.416 | 69.06
0.02 | 18.958 | 42.285 | 77.18
0.03 | 22.452 | 48.712 | 85.85
0.04 | 26.203 | 55.636 | 94.96
0.05 | 30.286 | 62.95 | 104.22
0.06 | 34.679 | 70.77 | 114.11
0.07 | 39.317 | 78.88 | 124.23
0.08 | 44.134 | 87.58 | 134.62
0.09 | 49.07 | 96.47 | 145.18
0.1 | 54.116 | 105.65 | 156.07
0.11 | 59.12 | 115.23 | 167.21
0.12 | 64.29 | 125.12 | 178.67
0.13 | 69.46 | 135.16 | 190.14
0.14 | 74.54 | 145.49 | 201.58
0.15 | 79.56 | 155.97 | 213.46
0.16 | 84.39 | 166.53 | 225.43
0.17 | 89.12 | 177.48 | 237.36
0.18 | 93.61 | 188.45 | 249.5
0.19 | 97.91 | 199.45 | 261.45
0.2 | 102.06 | 210.78 | 273.71
0.21 | 106.13 | 221.95 | 286.03
0.22 | 109.85 | 233.42 | 298.28
0.23 | 113.5 | 244.76 | 310.46
0.24 | 116.71 | 256.24 | 322.62
0.25 | 119.93 | 267.69 | 334.91
0.26 | 122.94 | 279.07 | 347.07
0.27 | 125.85 | 290.57 | 359.15
0.28 | 128.54 | 301.94 | 371.1
0.29 | 130.96 | 313.26 | 383.16
0.3 | 133.22 | 324.52 | 395.24
0.31 | 135.4 | 335.85 | 407.03
0.32 | 137.63 | 346.99 | 418.82
0.33 | 139.55 | 358.01 | 430.24
0.34 | 141.26 | 369.01 | 441.88
0.35 | 142.92 | 379.6 | 453.14
0.36 | 144.34 | 390.35 | 464.38
0.37 | 146.2 | 400.9 | 475.54
0.38 | 147.45 | 411.18 | 486.38
0.39 | 148.69 | 421.28 | 497.2
0.4 | 149.87 | 431.14 | 507.62
0.41 | 151.12 | 440.93 | 518.01
0.42 | 152.36 | 450.5 | 528.18
0.43 | 153.26 | 459.71 | 538.24
0.44 | 154.12 | 468.63 | 548.05
0.45 | 155.01 | 477.45 | 557.57
0.46 | 156.19 | 486.02 | 567.02
0.47 | 156.89 | 494.21 | 575.7
0.48 | 157.55 | 502.1 | 584.8
0.49 | 158.29 | 509.63 | 593.6
0.5 | 158.91 | 517.08 | 601.9

## Tranconductance (mS-mm)
VGS (V) | VDS = 0.100 V | VDS = 0.500 V | VDS = 0.900 V
-0.75 | -0.001663 | -0.0047 | -0.01646
-0.74 | -0.001615 | -0.004825 | -0.01475
-0.73 | -0.001577 | -0.004825 | -0.01375
-0.72 | -0.0015075 | -0.004615 | -0.01311
-0.71 | -0.00131 | -0.00494 | -0.012405
-0.7 | -0.00112 | -0.004685 | -0.01239
-0.69 | -0.001316 | -0.003955 | -0.0105
-0.68 | -0.0013 | -0.00415 | -0.011185
-0.67 | -0.001068 | -0.00416 | -0.012195
-0.66 | -0.001063 | -0.0038 | -0.01146
-0.65 | -0.0009795 | -0.00352 | -0.0114
-0.64 | -0.0009775 | -0.003635 | -0.01151
-0.63 | -0.001073 | -0.00327 | -0.011265
-0.62 | -0.001 | -0.00315 | -0.00869
-0.61 | -0.000864 | -0.003355 | -0.00771
-0.6 | -0.0007885 | -0.002995 | -0.00984
-0.59 | -0.0007915 | -0.002855 | -0.01015
-0.58 | -0.000778 | -0.002685 | -0.00895
-0.57 | -0.000671 | -0.00284 | -0.008395
-0.56 | -0.000666 | -0.002705 | -0.00782
-0.55 | -0.000636 | -0.002405 | -0.008585
-0.54 | -0.000628 | -0.00245 | -0.007675
-0.53 | -0.000601 | -0.00247 | -0.006545
-0.52 | -0.0005065 | -0.00217 | -0.006035
-0.51 | -0.0004975 | -0.001955 | -0.00591
-0.5 | -0.0004055 | -0.001935 | -0.0057
-0.49 | -0.0003145 | -0.001555 | -0.00438
-0.48 | -0.0002995 | -0.000955 | -0.003725
-0.47 | -0.000162 | -0.000545 | -0.002275
-0.46 | 5.5e-06 | -0.000205 | -0.000235
-0.45 | 0.000173 | 0.00031 | 0.002375
-0.44 | 0.000472 | 0.00138 | 0.00485
-0.43 | 0.0008685 | 0.002805 | 0.009065
-0.42 | 0.0013205 | 0.00452 | 0.015185
-0.41 | 0.001991 | 0.00691 | 0.023475
-0.4 | 0.002915 | 0.009705 | 0.034715
-0.39 | 0.00412 | 0.0144 | 0.05003
-0.38 | 0.00584 | 0.020915 | 0.07333
-0.37 | 0.0082485 | 0.029 | 0.10705
-0.36 | 0.011405 | 0.04005 | 0.148995
-0.35 | 0.0182535 | 0.056575 | 0.2068
-0.34 | 0.025054 | 0.079185 | 0.2933
-0.33 | 0.03184 | 0.10913 | 0.41055
-0.32 | 0.043725 | 0.15955 | 0.571
-0.31 | 0.05995 | 0.219315 | 0.7875
-0.3 | 0.082915 | 0.29265 | 1.1023
-0.29 | 0.113585 | 0.39965 | 1.5443
-0.28 | 0.171125 | 0.5549 | 2.09335
-0.27 | 0.232335 | 0.7653 | 2.832
-0.26 | 0.3002 | 1.04265 | 3.906
-0.25 | 0.40855 | 1.4578 | 5.2985
-0.24 | 0.5593 | 1.97265 | 7.319
-0.23 | 0.7581 | 2.644 | 9.7445
-0.22 | 1.0294 | 3.5735 | 12.8975
-0.21 | 1.4628 | 4.7545 | 17.849
-0.2 | 1.9751 | 6.379 | 23.415
-0.19 | 2.598 | 8.6815 | 30.98
-0.18 | 3.4935 | 11.541 | 41.335
-0.17 | 4.6875 | 15.302 | 53.28
-0.16 | 6.249 | 20.3415 | 68.885
-0.15 | 8.323 | 26.85 | 89.36
-0.14 | 11.1355 | 34.85 | 111.615
-0.13 | 14.6555 | 45.22 | 140.965
-0.12 | 19.378 | 58.31 | 174.24
-0.11 | 25.58 | 74.165 | 208.9
-0.1 | 33.215 | 95.755 | 253
-0.09 | 43.065 | 118.895 | 297.35
-0.08 | 54.46 | 145.595 | 342.6
-0.07 | 69.075 | 181.25 | 389.2
-0.06 | 87.76 | 219.9 | 445.6
-0.05 | 108.285 | 257.05 | 499.6
-0.04 | 129.245 | 304.15 | 548.2
-0.03 | 157.375 | 355.2 | 603.9
-0.02 | 189.35 | 403.6 | 651.35
-0.01 | 222.3 | 461.05 | 705
0 | 257.7 | 512.6 | 764.2
0.01 | 288.85 | 560.1 | 801.5
0.02 | 326.4 | 614.8 | 839.5
0.03 | 362.25 | 667.55 | 889
0.04 | 391.7 | 711.9 | 918.5
0.05 | 423.8 | 756.7 | 957.5
0.06 | 451.55 | 796.5 | 1000.5
0.07 | 472.75 | 840.5 | 1025.5
0.08 | 487.65 | 879.5 | 1047.5
0.09 | 499.1 | 903.5 | 1072.5
0.1 | 502.5 | 938 | 1101.5
0.11 | 508.7 | 973.5 | 1130
0.12 | 517 | 996.5 | 1146.5
0.13 | 512.5 | 1018.5 | 1145.5
0.14 | 505 | 1040.5 | 1166
0.15 | 492.5 | 1052 | 1192.5
0.16 | 478 | 1075.5 | 1195
0.17 | 461 | 1096 | 1203.5
0.18 | 439.5 | 1098.5 | 1204.5
0.19 | 422.5 | 1116.5 | 1210.5
0.2 | 411 | 1125 | 1229
0.21 | 389.5 | 1132 | 1228.5
0.22 | 368.5 | 1140.5 | 1221.5
0.23 | 343 | 1141 | 1217
0.24 | 321.5 | 1146.5 | 1222.5
0.25 | 311.5 | 1141.5 | 1222.5
0.26 | 296 | 1144 | 1212
0.27 | 280 | 1143.5 | 1201.5
0.28 | 255.5 | 1134.5 | 1200.5
0.29 | 234 | 1129 | 1207
0.3 | 222 | 1129.5 | 1193.5
0.31 | 220.5 | 1123.5 | 1179
0.32 | 207.5 | 1108 | 1160.5
0.33 | 181.5 | 1101 | 1153
0.34 | 168.5 | 1079.5 | 1145
0.35 | 154 | 1067 | 1125
0.36 | 164 | 1065 | 1120
0.37 | 155.5 | 1041.5 | 1100
0.38 | 124.5 | 1019 | 1083
0.39 | 121 | 998 | 1062
0.4 | 121.5 | 982.5 | 1040.5
0.41 | 124.5 | 968 | 1028
0.42 | 107 | 939 | 1011.5
0.43 | 88 | 906.5 | 993.5
0.44 | 87.5 | 887 | 966.5
0.45 | 103.5 | 869.5 | 948.5
0.46 | 94 | 838 | 906.5
0.47 | 68 | 804 | 889
0.48 | 70 | 771 | 895
0.49 | 68 | 749 | 855
0.5 | 62 | 745 | 830