## IDS-VDS Characteristic (mA-mm)
VGS (V) | VDS = 0.100 V | VDS = 0.500 V | VDS = 0.900 V
-0.75 | 0.00037322 | 0.0015585 | 0.005273
-0.74 | 0.00035654 | 0.0015033 | 0.005132
-0.73 | 0.00033783 | 0.0014603 | 0.0049234
-0.72 | 0.00031949 | 0.0013991 | 0.0047784
-0.71 | 0.00030763 | 0.0013519 | 0.0046477
-0.7 | 0.00029511 | 0.0012972 | 0.0044997
-0.69 | 0.00028259 | 0.0012481 | 0.0043731
-0.68 | 0.00026614 | 0.0012051 | 0.0042204
-0.67 | 0.00025489 | 0.00116 | 0.0040896
-0.66 | 0.00024242 | 0.0011136 | 0.0039515
-0.65 | 0.00023145 | 0.0010724 | 0.0038482
-0.64 | 0.00022171 | 0.001036 | 0.0037183
-0.63 | 0.0002104 | 0.000999 | 0.0036197
-0.62 | 0.00020186 | 0.0009484 | 0.0034834
-0.61 | 0.00019183 | 0.0009231 | 0.003385
-0.6 | 0.00018295 | 0.0008877 | 0.0032319
-0.59 | 0.00017451 | 0.0008533 | 0.003137
-0.58 | 0.00016674 | 0.0008223 | 0.0030348
-0.57 | 0.00015884 | 0.0007938 | 0.0029269
-0.56 | 0.00015073 | 0.0007622 | 0.0028534
-0.55 | 0.00014295 | 0.0007288 | 0.0027467
-0.54 | 0.0001377 | 0.0007041 | 0.0026618
-0.53 | 0.0001316 | 0.0006743 | 0.0025799
-0.52 | 0.00012701 | 0.0006522 | 0.0024873
-0.51 | 0.00012057 | 0.0006315 | 0.0024295
-0.5 | 0.00011654 | 0.0006111 | 0.0023624
-0.49 | 0.00011145 | 0.0005919 | 0.0022984
-0.48 | 0.00010811 | 0.0005765 | 0.0022491
-0.47 | 0.00010533 | 0.0005599 | 0.0021978
-0.46 | 0.00010451 | 0.0005598 | 0.0021854
-0.45 | 0.00010506 | 0.0005581 | 0.0021714
-0.44 | 0.00010843 | 0.0005643 | 0.002197
-0.43 | 0.00011446 | 0.0005815 | 0.002252
-0.42 | 0.00012367 | 0.0006134 | 0.0023609
-0.41 | 0.0001393 | 0.0006641 | 0.0025271
-0.4 | 0.00016172 | 0.0007434 | 0.0027826
-0.39 | 0.00019562 | 0.0008561 | 0.0031895
-0.38 | 0.00024189 | 0.0010224 | 0.0037766
-0.37 | 0.00030828 | 0.0012581 | 0.0045769
-0.36 | 0.00040026 | 0.0015948 | 0.005812
-0.35 | 0.00053035 | 0.0020429 | 0.007502
-0.34 | 0.0007549 | 0.002679 | 0.009852
-0.33 | 0.0010162 | 0.0035667 | 0.013167
-0.32 | 0.001371 | 0.0047899 | 0.017879
-0.31 | 0.0018667 | 0.006655 | 0.024225
-0.3 | 0.0025346 | 0.009048 | 0.033453
-0.29 | 0.0034825 | 0.012353 | 0.045898
-0.28 | 0.0047517 | 0.016798 | 0.0631
-0.27 | 0.006774 | 0.023081 | 0.08719
-0.26 | 0.009196 | 0.031647 | 0.11949
-0.25 | 0.012604 | 0.043308 | 0.16362
-0.24 | 0.017163 | 0.06012 | 0.22361
-0.23 | 0.023489 | 0.08188 | 0.30479
-0.22 | 0.031895 | 0.11093 | 0.41535
-0.21 | 0.043486 | 0.15057 | 0.56323
-0.2 | 0.06046 | 0.20456 | 0.7588
-0.19 | 0.08187 | 0.27697 | 1.0256
-0.18 | 0.11118 | 0.3747 | 1.3841
-0.17 | 0.15027 | 0.50362 | 1.8326
-0.16 | 0.20275 | 0.6754 | 2.4297
-0.15 | 0.27266 | 0.9016 | 3.2074
-0.14 | 0.36591 | 1.1977 | 4.2005
-0.13 | 0.49 | 1.5856 | 5.4648
-0.12 | 0.6554 | 2.0924 | 6.999
-0.11 | 0.8745 | 2.7354 | 8.873
-0.1 | 1.1561 | 3.5675 | 11.131
-0.09 | 1.5297 | 4.5995 | 13.868
-0.08 | 2.0119 | 5.912 | 16.991
-0.07 | 2.6069 | 7.514 | 20.683
-0.06 | 3.3801 | 9.488 | 24.842
-0.05 | 4.338 | 11.843 | 29.552
-0.04 | 5.5204 | 14.627 | 34.726
-0.03 | 6.892 | 17.879 | 40.5
-0.02 | 8.619 | 21.636 | 46.75
-0.01 | 10.667 | 25.954 | 53.559
0 | 13.042 | 30.848 | 60.94
0.01 | 15.807 | 36.172 | 68.66
0.02 | 18.85 | 42.048 | 76.8
0.03 | 22.324 | 48.486 | 85.49
0.04 | 26.096 | 55.289 | 94.44
0.05 | 30.182 | 62.68 | 103.93
0.06 | 34.528 | 70.35 | 113.68
0.07 | 39.191 | 78.64 | 123.62
0.08 | 43.961 | 87.25 | 134.06
0.09 | 48.894 | 96.17 | 144.74
0.1 | 53.996 | 105.41 | 155.54
0.11 | 58.91 | 114.88 | 166.8
0.12 | 64.09 | 124.76 | 178
0.13 | 69.3 | 134.84 | 189.52
0.14 | 74.37 | 145.11 | 201.17
0.15 | 79.36 | 155.51 | 212.97
0.16 | 84.22 | 166.33 | 224.83
0.17 | 88.86 | 177.2 | 236.77
0.18 | 93.41 | 188.05 | 248.92
0.19 | 97.79 | 199.28 | 260.99
0.2 | 101.88 | 210.27 | 273.1
0.21 | 105.97 | 221.74 | 285.32
0.22 | 109.66 | 233.08 | 297.63
0.23 | 113.21 | 244.47 | 309.89
0.24 | 116.57 | 255.93 | 322.07
0.25 | 119.77 | 267.36 | 334.51
0.26 | 122.8 | 278.82 | 346.34
0.27 | 125.76 | 290.23 | 358.61
0.28 | 128.29 | 301.67 | 370.71
0.29 | 130.76 | 312.88 | 382.6
0.3 | 133.04 | 324.32 | 394.63
0.31 | 135.27 | 335.54 | 406.4
0.32 | 137.55 | 346.63 | 418.1
0.33 | 139.39 | 357.77 | 429.86
0.34 | 141.06 | 368.51 | 441.36
0.35 | 142.79 | 379.37 | 452.53
0.36 | 144.35 | 390.01 | 463.83
0.37 | 146.04 | 400.6 | 475.01
0.38 | 147.33 | 410.94 | 485.88
0.39 | 148.51 | 420.92 | 496.76
0.4 | 149.83 | 430.89 | 507.06
0.41 | 151.16 | 440.65 | 517.53
0.42 | 152.16 | 450.26 | 527.82
0.43 | 153.16 | 459.41 | 537.8
0.44 | 154.07 | 468.47 | 547.63
0.45 | 154.96 | 477.24 | 557.08
0.46 | 156.15 | 485.71 | 566.58
0.47 | 156.77 | 494.05 | 575.4
0.48 | 157.39 | 501.87 | 584.2
0.49 | 158.31 | 509.5 | 593
0.5 | 158.91 | 516.92 | 601.4

## Tranconductance (mS-mm)
VGS (V) | VDS = 0.100 V | VDS = 0.500 V | VDS = 0.900 V
-0.75 | -0.001668 | -0.00552 | -0.0141
-0.74 | -0.0017695 | -0.00491 | -0.01748
-0.73 | -0.0018525 | -0.00521 | -0.01768
-0.72 | -0.00151 | -0.00542 | -0.013785
-0.71 | -0.001219 | -0.005095 | -0.013935
-0.7 | -0.001252 | -0.00519 | -0.01373
-0.69 | -0.0014485 | -0.004605 | -0.013965
-0.68 | -0.001385 | -0.004405 | -0.014175
-0.67 | -0.001186 | -0.004575 | -0.013445
-0.66 | -0.001172 | -0.00438 | -0.01207
-0.65 | -0.0010355 | -0.00388 | -0.01166
-0.64 | -0.0010525 | -0.00367 | -0.011425
-0.63 | -0.0009925 | -0.00438 | -0.011745
-0.62 | -0.0009285 | -0.003795 | -0.011735
-0.61 | -0.0009455 | -0.003035 | -0.012575
-0.6 | -0.000866 | -0.00349 | -0.0124
-0.59 | -0.0008105 | -0.00327 | -0.009855
-0.58 | -0.0007835 | -0.002975 | -0.010505
-0.57 | -0.0008005 | -0.003005 | -0.00907
-0.56 | -0.0007945 | -0.00325 | -0.00901
-0.55 | -0.0006515 | -0.002905 | -0.00958
-0.54 | -0.0005675 | -0.002725 | -0.00834
-0.53 | -0.0005345 | -0.002595 | -0.008725
-0.52 | -0.0005515 | -0.00214 | -0.00752
-0.51 | -0.0005235 | -0.002055 | -0.006245
-0.5 | -0.000456 | -0.00198 | -0.006555
-0.49 | -0.0004215 | -0.00173 | -0.005665
-0.48 | -0.000306 | -0.0016 | -0.00503
-0.47 | -0.00018 | -0.000835 | -0.003185
-0.46 | -1.35e-05 | -9e-05 | -0.00132
-0.45 | 0.000196 | 0.000225 | 0.00058
-0.44 | 0.00047 | 0.00117 | 0.00403
-0.43 | 0.000762 | 0.002455 | 0.008195
-0.42 | 0.001242 | 0.00413 | 0.013755
-0.41 | 0.0019025 | 0.0065 | 0.021085
-0.4 | 0.002816 | 0.0096 | 0.03312
-0.39 | 0.0040085 | 0.01395 | 0.0497
-0.38 | 0.005633 | 0.0201 | 0.06937
-0.37 | 0.0079185 | 0.02862 | 0.10177
-0.36 | 0.0111035 | 0.03924 | 0.146255
-0.35 | 0.017732 | 0.05421 | 0.202
-0.34 | 0.0242925 | 0.07619 | 0.28325
-0.33 | 0.030805 | 0.105545 | 0.40135
-0.32 | 0.042525 | 0.154415 | 0.5529
-0.31 | 0.05818 | 0.212905 | 0.7787
-0.3 | 0.08079 | 0.2849 | 1.08365
-0.29 | 0.110855 | 0.3875 | 1.48235
-0.28 | 0.164575 | 0.5364 | 2.0646
-0.27 | 0.222215 | 0.74245 | 2.8195
-0.26 | 0.2915 | 1.01135 | 3.8215
-0.25 | 0.39835 | 1.42365 | 5.206
-0.24 | 0.54425 | 1.9286 | 7.0585
-0.23 | 0.7366 | 2.5405 | 9.587
-0.22 | 0.99985 | 3.4345 | 12.922
-0.21 | 1.42825 | 4.6815 | 17.1725
-0.2 | 1.9192 | 6.32 | 23.1185
-0.19 | 2.536 | 8.507 | 31.265
-0.18 | 3.42 | 11.3325 | 40.35
-0.17 | 4.5785 | 15.035 | 52.28
-0.16 | 6.1195 | 19.899 | 68.74
-0.15 | 8.158 | 26.115 | 88.54
-0.14 | 10.867 | 34.2 | 112.87
-0.13 | 14.4745 | 44.735 | 139.925
-0.12 | 19.225 | 57.49 | 170.41
-0.11 | 25.035 | 73.755 | 206.6
-0.1 | 32.76 | 93.205 | 249.75
-0.09 | 42.79 | 117.225 | 293
-0.08 | 53.86 | 145.725 | 340.75
-0.07 | 68.41 | 178.8 | 392.55
-0.06 | 86.555 | 216.45 | 443.45
-0.05 | 107.015 | 256.95 | 494.2
-0.04 | 127.7 | 301.8 | 547.4
-0.03 | 154.93 | 350.45 | 601.2
-0.02 | 188.75 | 403.75 | 652.95
-0.01 | 221.15 | 460.6 | 709.5
0 | 257 | 510.9 | 755.05
0.01 | 290.4 | 560 | 793
0.02 | 325.85 | 615.7 | 841.5
0.03 | 362.3 | 662.05 | 882
0.04 | 392.9 | 709.7 | 922
0.05 | 421.6 | 753.05 | 962
0.06 | 450.45 | 798 | 984.5
0.07 | 471.65 | 845 | 1019
0.08 | 485.15 | 876.5 | 1056
0.09 | 501.75 | 908 | 1074
0.1 | 500.8 | 935.5 | 1103
0.11 | 504.7 | 967.5 | 1123
0.12 | 519.5 | 998 | 1136
0.13 | 514 | 1017.5 | 1158.5
0.14 | 503 | 1033.5 | 1172.5
0.15 | 492.5 | 1061 | 1183
0.16 | 475 | 1084.5 | 1190
0.17 | 459.5 | 1086 | 1204.5
0.18 | 446.5 | 1104 | 1211
0.19 | 423.5 | 1111 | 1209
0.2 | 409 | 1123 | 1216.5
0.21 | 389 | 1140.5 | 1226.5
0.22 | 362 | 1136.5 | 1228.5
0.23 | 345.5 | 1142.5 | 1222
0.24 | 328 | 1144.5 | 1231
0.25 | 311.5 | 1144.5 | 1213.5
0.26 | 299.5 | 1143.5 | 1205
0.27 | 274.5 | 1142.5 | 1218.5
0.28 | 250 | 1132.5 | 1199.5
0.29 | 237.5 | 1132.5 | 1196
0.3 | 225.5 | 1133 | 1190
0.31 | 225.5 | 1115.5 | 1173.5
0.32 | 206 | 1111.5 | 1173
0.33 | 175.5 | 1094 | 1163
0.34 | 170 | 1080 | 1133.5
0.35 | 164.5 | 1075 | 1123.5
0.36 | 162.5 | 1061.5 | 1124
0.37 | 149 | 1046.5 | 1102.5
0.38 | 123.5 | 1016 | 1087.5
0.39 | 125 | 997.5 | 1059
0.4 | 132.5 | 986.5 | 1038.5
0.41 | 116.5 | 968.5 | 1038
0.42 | 100 | 938 | 1013.5
0.43 | 95.5 | 910.5 | 990.5
0.44 | 90 | 891.5 | 964
0.45 | 104 | 862 | 947.5
0.46 | 90.5 | 840.5 | 916
0.47 | 62 | 808 | 881
0.48 | 77 | 772.5 | 880
0.49 | 76 | 752.5 | 860
0.5 | 60 | 742 | 840