## IDS-VDS Characteristic (mA-mm)
VGS (V) | VDS = 0.100 V | VDS = 0.500 V | VDS = 0.900 V
-0.75 | 0.00031893 | 0.0013029 | 0.0042109
-0.74 | 0.00030473 | 0.0012497 | 0.0040879
-0.73 | 0.00029053 | 0.0012087 | 0.0039338
-0.72 | 0.00027739 | 0.001164 | 0.003837
-0.71 | 0.00026392 | 0.0011219 | 0.0037148
-0.7 | 0.0002529 | 0.0010795 | 0.0036131
-0.69 | 0.00024144 | 0.001047 | 0.0034962
-0.68 | 0.00022897 | 0.0010069 | 0.0033961
-0.67 | 0.0002205 | 0.0009752 | 0.003306
-0.66 | 0.00020929 | 0.0009424 | 0.0031723
-0.65 | 0.00020064 | 0.0009081 | 0.0030863
-0.64 | 0.00019105 | 0.0008677 | 0.0029769
-0.63 | 0.0001833 | 0.0008401 | 0.0028908
-0.62 | 0.00017405 | 0.0008089 | 0.0028001
-0.61 | 0.00016619 | 0.0007756 | 0.0027056
-0.6 | 0.00016036 | 0.0007482 | 0.0026111
-0.59 | 0.00015233 | 0.0007185 | 0.0025245
-0.58 | 0.00014507 | 0.0007029 | 0.0024476
-0.57 | 0.00013854 | 0.0006712 | 0.0023676
-0.56 | 0.00013247 | 0.0006432 | 0.0023027
-0.55 | 0.00012666 | 0.0006222 | 0.0022367
-0.54 | 0.00012059 | 0.0005988 | 0.0021696
-0.53 | 0.00011544 | 0.0005806 | 0.00211
-0.52 | 0.00011162 | 0.0005593 | 0.0020624
-0.51 | 0.00010748 | 0.0005444 | 0.0019941
-0.5 | 0.00010302 | 0.0005253 | 0.0019459
-0.49 | 9.948e-05 | 0.0005183 | 0.0019001
-0.48 | 9.786e-05 | 0.0005064 | 0.0018765
-0.47 | 9.7e-05 | 0.0005012 | 0.0018529
-0.46 | 9.718e-05 | 0.00050067 | 0.0018566
-0.45 | 9.954e-05 | 0.00050396 | 0.0018773
-0.44 | 0.00010477 | 0.00051913 | 0.0019374
-0.43 | 0.00011177 | 0.0005459 | 0.0020244
-0.42 | 0.0001242 | 0.000595 | 0.0021698
-0.41 | 0.0001441 | 0.0006587 | 0.0024269
-0.4 | 0.00017136 | 0.0007578 | 0.0027559
-0.39 | 0.00021077 | 0.0009003 | 0.0032606
-0.38 | 0.00026649 | 0.001103 | 0.0039864
-0.37 | 0.00034427 | 0.0013842 | 0.0050065
-0.36 | 0.00045224 | 0.0017813 | 0.006517
-0.35 | 0.0006091 | 0.002327 | 0.008582
-0.34 | 0.0008225 | 0.0030899 | 0.01149
-0.33 | 0.0011101 | 0.0041494 | 0.015536
-0.32 | 0.0015087 | 0.0056187 | 0.021165
-0.31 | 0.0020511 | 0.007815 | 0.028868
-0.3 | 0.0028123 | 0.010657 | 0.039753
-0.29 | 0.0038445 | 0.014499 | 0.054435
-0.28 | 0.0052747 | 0.019811 | 0.0751
-0.27 | 0.007616 | 0.027099 | 0.1038
-0.26 | 0.010419 | 0.03716 | 0.14168
-0.25 | 0.014198 | 0.050802 | 0.19248
-0.24 | 0.019376 | 0.07067 | 0.26247
-0.23 | 0.026356 | 0.09544 | 0.35904
-0.22 | 0.035836 | 0.12947 | 0.48675
-0.21 | 0.048672 | 0.17498 | 0.6581
-0.2 | 0.06764 | 0.2371 | 0.887
-0.19 | 0.09185 | 0.31827 | 1.1887
-0.18 | 0.12451 | 0.42962 | 1.5911
-0.17 | 0.16749 | 0.577 | 2.1173
-0.16 | 0.22544 | 0.7721 | 2.7942
-0.15 | 0.30238 | 1.0248 | 3.64
-0.14 | 0.40643 | 1.3633 | 4.733
-0.13 | 0.5421 | 1.8006 | 6.132
-0.12 | 0.723 | 2.3557 | 7.823
-0.11 | 0.9617 | 3.0729 | 9.895
-0.1 | 1.2701 | 3.9951 | 12.275
-0.09 | 1.6694 | 5.1417 | 15.246
-0.08 | 2.1835 | 6.537 | 18.602
-0.07 | 2.8326 | 8.31 | 22.466
-0.06 | 3.6547 | 10.392 | 26.807
-0.05 | 4.689 | 12.951 | 31.711
-0.04 | 5.892 | 15.883 | 37.2
-0.03 | 7.421 | 19.34 | 43.114
-0.02 | 9.222 | 23.27 | 49.565
-0.01 | 11.34 | 27.763 | 56.453
0 | 13.808 | 32.917 | 64.14
0.01 | 16.637 | 38.341 | 71.95
0.02 | 19.793 | 44.395 | 80.31
0.03 | 23.313 | 50.968 | 89.19
0.04 | 27.2 | 57.89 | 98.34
0.05 | 31.289 | 65.46 | 107.71
0.06 | 35.749 | 73.29 | 117.65
0.07 | 40.432 | 81.74 | 127.97
0.08 | 45.266 | 90.29 | 138.36
0.09 | 50.268 | 99.3 | 149.17
0.1 | 55.337 | 108.73 | 159.96
0.11 | 60.38 | 118.32 | 171.2
0.12 | 65.6 | 128.13 | 182.68
0.13 | 70.73 | 138.35 | 194.2
0.14 | 75.74 | 148.69 | 205.85
0.15 | 80.67 | 159.17 | 217.56
0.16 | 85.53 | 170.08 | 229.61
0.17 | 90.28 | 180.73 | 241.56
0.18 | 94.76 | 191.82 | 253.59
0.19 | 99.06 | 202.94 | 265.54
0.2 | 103.18 | 214.13 | 277.81
0.21 | 107.19 | 225.59 | 290.09
0.22 | 110.84 | 236.78 | 302.33
0.23 | 114.44 | 248.27 | 314.71
0.24 | 117.85 | 259.67 | 326.54
0.25 | 120.91 | 271.18 | 338.92
0.26 | 123.99 | 282.5 | 351.09
0.27 | 126.65 | 294.01 | 363.07
0.28 | 129.26 | 305.35 | 375.11
0.29 | 131.8 | 316.63 | 386.95
0.3 | 134.26 | 328.06 | 398.96
0.31 | 136.37 | 339.02 | 410.7
0.32 | 138.36 | 350.17 | 422.36
0.33 | 140.21 | 361.28 | 433.91
0.34 | 142.08 | 372.1 | 445.35
0.35 | 144 | 382.89 | 456.65
0.36 | 145.38 | 393.32 | 467.75
0.37 | 146.7 | 403.93 | 478.9
0.38 | 148.23 | 414.14 | 489.49
0.39 | 149.39 | 424.16 | 500.23
0.4 | 150.86 | 433.91 | 510.72
0.41 | 151.77 | 443.61 | 520.92
0.42 | 152.82 | 453.14 | 531.22
0.43 | 153.93 | 462.3 | 541.01
0.44 | 154.96 | 471.18 | 550.69
0.45 | 155.88 | 479.82 | 560.22
0.46 | 156.65 | 488.3 | 569.53
0.47 | 157.41 | 496.43 | 578.2
0.48 | 158.27 | 504.27 | 587.2
0.49 | 159.25 | 511.81 | 595.8
0.5 | 159.68 | 519.03 | 603.8

## Tranconductance (mS-mm)
VGS (V) | VDS = 0.100 V | VDS = 0.500 V | VDS = 0.900 V
-0.75 | -0.00142 | -0.00532 | -0.0123
-0.74 | -0.00142 | -0.00471 | -0.013855
-0.73 | -0.001367 | -0.004285 | -0.012545
-0.72 | -0.0013305 | -0.00434 | -0.01095
-0.71 | -0.0012245 | -0.004225 | -0.011195
-0.7 | -0.001124 | -0.003745 | -0.01093
-0.69 | -0.0011965 | -0.00363 | -0.01085
-0.68 | -0.001047 | -0.00359 | -0.00951
-0.67 | -0.000984 | -0.003225 | -0.01119
-0.66 | -0.000993 | -0.003355 | -0.010985
-0.65 | -0.000912 | -0.003735 | -0.00977
-0.64 | -0.000867 | -0.0034 | -0.009775
-0.63 | -0.00085 | -0.00294 | -0.00884
-0.62 | -0.0008555 | -0.003225 | -0.00926
-0.61 | -0.0006845 | -0.003035 | -0.00945
-0.6 | -0.000693 | -0.002855 | -0.009055
-0.59 | -0.0007645 | -0.002265 | -0.008175
-0.58 | -0.0006895 | -0.002365 | -0.007845
-0.57 | -0.00063 | -0.002985 | -0.007245
-0.56 | -0.000594 | -0.00245 | -0.006545
-0.55 | -0.000594 | -0.00222 | -0.006655
-0.54 | -0.000561 | -0.00208 | -0.006335
-0.53 | -0.0004485 | -0.001975 | -0.00536
-0.52 | -0.000398 | -0.00181 | -0.005795
-0.51 | -0.00043 | -0.0017 | -0.005825
-0.5 | -0.0004 | -0.001305 | -0.0047
-0.49 | -0.000258 | -0.000945 | -0.00347
-0.48 | -0.000124 | -0.000855 | -0.00236
-0.47 | -3.4e-05 | -0.0002865 | -0.000995
-0.46 | 0.000127 | 0.000138 | 0.00122
-0.45 | 0.0003795 | 0.000923 | 0.00404
-0.44 | 0.0006115 | 0.002097 | 0.007355
-0.43 | 0.0009715 | 0.0037935 | 0.01162
-0.42 | 0.0016165 | 0.00564 | 0.020125
-0.41 | 0.002358 | 0.00814 | 0.029305
-0.4 | 0.0033335 | 0.01208 | 0.041685
-0.39 | 0.0047565 | 0.01726 | 0.061525
-0.38 | 0.006675 | 0.024195 | 0.087295
-0.37 | 0.0092875 | 0.033915 | 0.12653
-0.36 | 0.0132415 | 0.04714 | 0.178775
-0.35 | 0.018513 | 0.06543 | 0.24865
-0.34 | 0.02505 | 0.09112 | 0.3477
-0.33 | 0.03431 | 0.12644 | 0.48375
-0.32 | 0.04705 | 0.18328 | 0.6666
-0.31 | 0.06518 | 0.251915 | 0.9294
-0.3 | 0.08967 | 0.3342 | 1.27835
-0.29 | 0.12312 | 0.4577 | 1.76735
-0.28 | 0.188575 | 0.63 | 2.46825
-0.27 | 0.257215 | 0.86745 | 3.329
-0.26 | 0.3291 | 1.18515 | 4.434
-0.25 | 0.44785 | 1.6755 | 6.0395
-0.24 | 0.6079 | 2.2319 | 8.328
-0.23 | 0.823 | 2.94 | 11.214
-0.22 | 1.1158 | 3.977 | 14.953
-0.21 | 1.5902 | 5.3815 | 20.0125
-0.2 | 2.1589 | 7.1645 | 26.53
-0.19 | 2.8435 | 9.626 | 35.205
-0.18 | 3.782 | 12.9365 | 46.43
-0.17 | 5.0465 | 17.124 | 60.155
-0.16 | 6.7445 | 22.39 | 76.135
-0.15 | 9.0495 | 29.56 | 96.94
-0.14 | 11.986 | 38.79 | 124.6
-0.13 | 15.8285 | 49.62 | 154.5
-0.12 | 20.98 | 63.615 | 188.15
-0.11 | 27.355 | 81.97 | 222.6
-0.1 | 35.385 | 103.44 | 267.55
-0.09 | 45.67 | 127.095 | 316.35
-0.08 | 58.16 | 158.415 | 361
-0.07 | 73.56 | 192.75 | 410.25
-0.06 | 92.82 | 232.05 | 462.25
-0.05 | 111.865 | 274.55 | 519.65
-0.04 | 136.6 | 319.45 | 570.15
-0.03 | 166.5 | 369.35 | 618.25
-0.02 | 195.95 | 421.15 | 666.95
-0.01 | 229.3 | 482.35 | 728.75
0 | 264.85 | 528.9 | 774.85
0.01 | 299.25 | 573.9 | 808.5
0.02 | 333.8 | 631.35 | 862
0.03 | 370.35 | 674.75 | 901.5
0.04 | 398.8 | 724.6 | 926
0.05 | 427.45 | 770 | 965.5
0.06 | 457.15 | 814 | 1013
0.07 | 475.85 | 850 | 1035.5
0.08 | 491.8 | 878 | 1060
0.09 | 503.55 | 922 | 1080
0.1 | 505.6 | 951 | 1101.5
0.11 | 513.15 | 970 | 1136
0.12 | 517.5 | 1001.5 | 1150
0.13 | 507 | 1028 | 1158.5
0.14 | 497 | 1041 | 1168
0.15 | 489.5 | 1069.5 | 1188
0.16 | 480.5 | 1078 | 1200
0.17 | 461.5 | 1087 | 1199
0.18 | 439 | 1110.5 | 1199
0.19 | 421 | 1115.5 | 1211
0.2 | 406.5 | 1132.5 | 1227.5
0.21 | 383 | 1132.5 | 1226
0.22 | 362.5 | 1134 | 1231
0.23 | 350.5 | 1144.5 | 1210.5
0.24 | 323.5 | 1145.5 | 1210.5
0.25 | 307 | 1141.5 | 1227.5
0.26 | 287 | 1141.5 | 1207.5
0.27 | 263.5 | 1142.5 | 1201
0.28 | 257.5 | 1131 | 1194
0.29 | 250 | 1135.5 | 1192.5
0.3 | 228.5 | 1119.5 | 1187.5
0.31 | 205 | 1105.5 | 1170
0.32 | 192 | 1113 | 1160.5
0.33 | 186 | 1096.5 | 1149.5
0.34 | 189.5 | 1080.5 | 1137
0.35 | 165 | 1061 | 1120
0.36 | 135 | 1052 | 1112.5
0.37 | 142.5 | 1041 | 1087
0.38 | 134.5 | 1011.5 | 1066.5
0.39 | 131.5 | 988.5 | 1061.5
0.4 | 119 | 972.5 | 1034.5
0.41 | 98 | 961.5 | 1025
0.42 | 108 | 934.5 | 1004.5
0.43 | 107 | 902 | 973.5
0.44 | 97.5 | 876 | 960.5
0.45 | 84.5 | 856 | 942
0.46 | 76.5 | 830.5 | 899
0.47 | 81 | 798.5 | 883.5
0.48 | 92 | 769 | 880
0.49 | 70.5 | 738 | 830
0.5 | 43 | 722 | 800