## IDS-VDS Characteristic (mA-mm)
VGS (V) | VDS = 0.100 V | VDS = 0.500 V | VDS = 0.900 V
-0.75 | 0.00032353 | 0.0013488 | 0.0045177
-0.74 | 0.00030724 | 0.0013082 | 0.0043905
-0.73 | 0.00029118 | 0.0012636 | 0.0042606
-0.72 | 0.00028153 | 0.0012068 | 0.0040935
-0.71 | 0.00027035 | 0.0011655 | 0.0039799
-0.7 | 0.00025548 | 0.0011245 | 0.0038435
-0.69 | 0.00024462 | 0.0010843 | 0.0037463
-0.68 | 0.00023373 | 0.0010406 | 0.003618
-0.67 | 0.00022305 | 0.0010035 | 0.0035028
-0.66 | 0.00020989 | 0.0009631 | 0.0033811
-0.65 | 0.0002038 | 0.0009382 | 0.0032776
-0.64 | 0.00019398 | 0.0008932 | 0.0031871
-0.63 | 0.00018606 | 0.0008652 | 0.0030935
-0.62 | 0.0001774 | 0.0008351 | 0.0029673
-0.61 | 0.00016708 | 0.0007967 | 0.0028847
-0.6 | 0.00016009 | 0.0007693 | 0.0027797
-0.59 | 0.00015294 | 0.0007424 | 0.0027113
-0.58 | 0.00014598 | 0.0007159 | 0.0026054
-0.57 | 0.00013968 | 0.000688 | 0.0025213
-0.56 | 0.00013323 | 0.0006659 | 0.0024448
-0.55 | 0.00012652 | 0.0006454 | 0.0023718
-0.54 | 0.00012118 | 0.0006169 | 0.0022988
-0.53 | 0.00011532 | 0.0005928 | 0.002241
-0.52 | 0.00011079 | 0.0005729 | 0.0021702
-0.51 | 0.00010653 | 0.0005581 | 0.0021016
-0.5 | 0.00010285 | 0.000542 | 0.0020336
-0.49 | 9.954e-05 | 0.0005264 | 0.002004
-0.48 | 9.726e-05 | 0.0005144 | 0.0019617
-0.47 | 9.663e-05 | 0.0005092 | 0.0019432
-0.46 | 9.697e-05 | 0.0005053 | 0.0019335
-0.45 | 9.845e-05 | 0.0005117 | 0.0019482
-0.44 | 0.00010375 | 0.0005256 | 0.0020067
-0.43 | 0.00011236 | 0.0005519 | 0.0020918
-0.42 | 0.00012469 | 0.0005956 | 0.0022366
-0.41 | 0.00014343 | 0.0006643 | 0.0024723
-0.4 | 0.00017073 | 0.0007614 | 0.0028079
-0.39 | 0.00021042 | 0.0009007 | 0.0033235
-0.38 | 0.00026513 | 0.0010979 | 0.0040192
-0.37 | 0.00034324 | 0.0013788 | 0.0050523
-0.36 | 0.00044966 | 0.0017702 | 0.0066
-0.35 | 0.0006114 | 0.0023157 | 0.008589
-0.34 | 0.0008221 | 0.003076 | 0.011504
-0.33 | 0.0011114 | 0.0041284 | 0.015501
-0.32 | 0.0015068 | 0.0055691 | 0.021101
-0.31 | 0.0020552 | 0.007776 | 0.028784
-0.3 | 0.0028131 | 0.010573 | 0.039654
-0.29 | 0.0038376 | 0.014419 | 0.054568
-0.28 | 0.0052707 | 0.019747 | 0.07467
-0.27 | 0.007693 | 0.027116 | 0.103
-0.26 | 0.010493 | 0.036923 | 0.14027
-0.25 | 0.014267 | 0.050537 | 0.19238
-0.24 | 0.019475 | 0.06982 | 0.26242
-0.23 | 0.026558 | 0.0954 | 0.3573
-0.22 | 0.036163 | 0.12867 | 0.48617
-0.21 | 0.048966 | 0.17496 | 0.6588
-0.2 | 0.0683 | 0.23669 | 0.8846
-0.19 | 0.09234 | 0.31849 | 1.1914
-0.18 | 0.12532 | 0.43231 | 1.5939
-0.17 | 0.16829 | 0.5793 | 2.1061
-0.16 | 0.22715 | 0.7712 | 2.7907
-0.15 | 0.30452 | 1.029 | 3.6455
-0.14 | 0.40934 | 1.3607 | 4.7464
-0.13 | 0.54643 | 1.7972 | 6.128
-0.12 | 0.7293 | 2.3561 | 7.838
-0.11 | 0.9689 | 3.0794 | 9.885
-0.1 | 1.2781 | 3.9948 | 12.362
-0.09 | 1.6878 | 5.1489 | 15.233
-0.08 | 2.2044 | 6.565 | 18.643
-0.07 | 2.8612 | 8.29 | 22.544
-0.06 | 3.6751 | 10.408 | 26.92
-0.05 | 4.7142 | 12.973 | 31.893
-0.04 | 5.943 | 15.943 | 37.229
-0.03 | 7.454 | 19.392 | 43.238
-0.02 | 9.294 | 23.305 | 49.641
-0.01 | 11.418 | 27.824 | 56.608
0 | 13.925 | 32.881 | 64.23
0.01 | 16.749 | 38.409 | 72.2
0.02 | 19.895 | 44.359 | 80.25
0.03 | 23.438 | 51.042 | 89.19
0.04 | 27.313 | 57.93 | 98.35
0.05 | 31.454 | 65.35 | 107.9
0.06 | 35.843 | 73.37 | 117.65
0.07 | 40.579 | 81.76 | 127.95
0.08 | 45.375 | 90.49 | 138.37
0.09 | 50.363 | 99.32 | 149.1
0.1 | 55.451 | 108.77 | 160.08
0.11 | 60.41 | 118.41 | 171.08
0.12 | 65.62 | 128.32 | 182.63
0.13 | 70.73 | 138.51 | 194.13
0.14 | 75.8 | 148.73 | 205.73
0.15 | 80.75 | 159.23 | 217.55
0.16 | 85.55 | 170.18 | 229.38
0.17 | 90.16 | 181.04 | 241.45
0.18 | 94.65 | 191.84 | 253.44
0.19 | 99.04 | 202.98 | 265.61
0.2 | 103.16 | 214.2 | 277.68
0.21 | 107.17 | 225.63 | 290.04
0.22 | 110.78 | 237.04 | 302.25
0.23 | 114.26 | 248.22 | 314.38
0.24 | 117.77 | 259.7 | 326.63
0.25 | 120.88 | 271.25 | 338.64
0.26 | 123.86 | 282.61 | 350.93
0.27 | 126.69 | 294.11 | 363.01
0.28 | 129.13 | 305.31 | 374.93
0.29 | 131.72 | 316.63 | 387.02
0.3 | 134.02 | 328.06 | 398.85
0.31 | 136.25 | 339.25 | 410.76
0.32 | 138.32 | 350.23 | 422.34
0.33 | 140.29 | 361.32 | 434
0.34 | 141.91 | 372.14 | 445.29
0.35 | 143.62 | 382.84 | 456.69
0.36 | 145.26 | 393.54 | 467.83
0.37 | 146.76 | 403.87 | 478.88
0.38 | 148.28 | 414.2 | 489.75
0.39 | 149.41 | 424.21 | 500.28
0.4 | 150.62 | 434.07 | 510.89
0.41 | 151.88 | 443.79 | 521.2
0.42 | 152.76 | 453.19 | 531.39
0.43 | 153.97 | 462.48 | 541.41
0.44 | 154.78 | 471.34 | 550.89
0.45 | 155.76 | 480.04 | 560.44
0.46 | 156.61 | 488.53 | 569.81
0.47 | 157.47 | 496.72 | 578.6
0.48 | 158.16 | 504.57 | 587.6
0.49 | 159.01 | 512.1 | 595.8
0.5 | 159.71 | 519.42 | 604.2

## Tranconductance (mS-mm)
VGS (V) | VDS = 0.100 V | VDS = 0.500 V | VDS = 0.900 V
-0.75 | -0.001629 | -0.00406 | -0.01272
-0.74 | -0.0016175 | -0.00426 | -0.012855
-0.73 | -0.0012855 | -0.00507 | -0.01485
-0.72 | -0.0010415 | -0.004905 | -0.014035
-0.71 | -0.0013025 | -0.004115 | -0.0125
-0.7 | -0.0012865 | -0.00406 | -0.01168
-0.69 | -0.0010875 | -0.004195 | -0.011275
-0.68 | -0.0010785 | -0.00404 | -0.012175
-0.67 | -0.001192 | -0.003875 | -0.011845
-0.66 | -0.0009625 | -0.003265 | -0.01126
-0.65 | -0.0007955 | -0.003495 | -0.0097
-0.64 | -0.000887 | -0.00365 | -0.009205
-0.63 | -0.000829 | -0.002905 | -0.01099
-0.62 | -0.000949 | -0.003425 | -0.01044
-0.61 | -0.0008655 | -0.00329 | -0.00938
-0.6 | -0.000707 | -0.002715 | -0.00867
-0.59 | -0.0007055 | -0.00267 | -0.008715
-0.58 | -0.000663 | -0.00272 | -0.0095
-0.57 | -0.0006375 | -0.0025 | -0.00803
-0.56 | -0.000658 | -0.00213 | -0.007475
-0.55 | -0.0006025 | -0.00245 | -0.0073
-0.54 | -0.00056 | -0.00263 | -0.00654
-0.53 | -0.0005195 | -0.0022 | -0.00643
-0.52 | -0.0004395 | -0.001735 | -0.00697
-0.51 | -0.000397 | -0.001545 | -0.00683
-0.5 | -0.0003495 | -0.001585 | -0.00488
-0.49 | -0.0002795 | -0.00138 | -0.003595
-0.48 | -0.0001455 | -0.00086 | -0.00304
-0.47 | -1.45e-05 | -0.000455 | -0.00141
-0.46 | 9.1e-05 | 0.000125 | 0.00025
-0.45 | 0.000339 | 0.001015 | 0.00366
-0.44 | 0.0006955 | 0.00201 | 0.00718
-0.43 | 0.001047 | 0.0035 | 0.011495
-0.42 | 0.0015535 | 0.00562 | 0.019025
-0.41 | 0.002302 | 0.00829 | 0.028565
-0.4 | 0.0033495 | 0.01182 | 0.04256
-0.39 | 0.00472 | 0.016825 | 0.060565
-0.38 | 0.006641 | 0.023905 | 0.08644
-0.37 | 0.0092265 | 0.033615 | 0.12904
-0.36 | 0.013408 | 0.046845 | 0.176835
-0.35 | 0.018622 | 0.06529 | 0.2452
-0.34 | 0.025 | 0.090635 | 0.3456
-0.33 | 0.034235 | 0.124655 | 0.47985
-0.32 | 0.04719 | 0.18238 | 0.66415
-0.31 | 0.065315 | 0.250195 | 0.92765
-0.3 | 0.08912 | 0.33215 | 1.2892
-0.29 | 0.12288 | 0.4587 | 1.7508
-0.28 | 0.19277 | 0.63485 | 2.4216
-0.27 | 0.261115 | 0.8588 | 3.28
-0.26 | 0.3287 | 1.17105 | 4.469
-0.25 | 0.4491 | 1.64485 | 6.1075
-0.24 | 0.61455 | 2.24315 | 8.246
-0.23 | 0.8344 | 2.9425 | 11.1875
-0.22 | 1.1204 | 3.978 | 15.075
-0.21 | 1.60685 | 5.401 | 19.9215
-0.2 | 2.1687 | 7.1765 | 26.63
-0.19 | 2.851 | 9.781 | 35.465
-0.18 | 3.7975 | 13.0405 | 45.735
-0.17 | 5.0915 | 16.9445 | 59.84
-0.16 | 6.8115 | 22.485 | 76.97
-0.15 | 9.1095 | 29.475 | 97.785
-0.14 | 12.0955 | 38.41 | 124.125
-0.13 | 15.998 | 49.77 | 154.58
-0.12 | 21.1235 | 64.11 | 187.85
-0.11 | 27.44 | 81.935 | 226.2
-0.1 | 35.945 | 103.475 | 267.4
-0.09 | 46.315 | 128.51 | 314.05
-0.08 | 58.67 | 157.055 | 365.55
-0.07 | 73.535 | 192.15 | 413.85
-0.06 | 92.65 | 234.15 | 467.45
-0.05 | 113.395 | 276.75 | 515.45
-0.04 | 136.99 | 320.95 | 567.25
-0.03 | 167.55 | 368.1 | 620.6
-0.02 | 198.2 | 421.6 | 668.5
-0.01 | 231.55 | 478.8 | 729.45
0 | 266.55 | 529.25 | 779.6
0.01 | 298.5 | 573.9 | 801
0.02 | 334.45 | 631.65 | 849.5
0.03 | 370.9 | 678.55 | 905
0.04 | 400.8 | 715.4 | 935.5
0.05 | 426.5 | 772 | 965
0.06 | 456.25 | 820.5 | 1002.5
0.07 | 476.6 | 856 | 1036
0.08 | 489.2 | 878 | 1057.5
0.09 | 503.8 | 914 | 1085.5
0.1 | 502.35 | 954.5 | 1099
0.11 | 508.45 | 977.5 | 1127.5
0.12 | 516 | 1005 | 1152.5
0.13 | 509 | 1020.5 | 1155
0.14 | 501 | 1036 | 1171
0.15 | 487.5 | 1072.5 | 1182.5
0.16 | 470.5 | 1090.5 | 1195
0.17 | 455 | 1083 | 1203
0.18 | 444 | 1097 | 1208
0.19 | 425.5 | 1118 | 1212
0.2 | 406.5 | 1132.5 | 1221.5
0.21 | 381 | 1142 | 1228.5
0.22 | 354.5 | 1129.5 | 1217
0.23 | 349.5 | 1133 | 1219
0.24 | 331 | 1151.5 | 1213
0.25 | 304.5 | 1145.5 | 1215
0.26 | 290.5 | 1143 | 1218.5
0.27 | 263.5 | 1135 | 1200
0.28 | 251.5 | 1126 | 1200.5
0.29 | 244.5 | 1137.5 | 1196
0.3 | 226.5 | 1131 | 1187
0.31 | 215 | 1108.5 | 1174.5
0.32 | 202 | 1103.5 | 1162
0.33 | 179.5 | 1095.5 | 1147.5
0.34 | 166.5 | 1076 | 1134.5
0.35 | 167.5 | 1070 | 1127
0.36 | 157 | 1051.5 | 1109.5
0.37 | 151 | 1033 | 1096
0.38 | 132.5 | 1017 | 1070
0.39 | 117 | 993.5 | 1057
0.4 | 123.5 | 979 | 1046
0.41 | 107 | 956 | 1025
0.42 | 104.5 | 934.5 | 1010.5
0.43 | 101 | 907.5 | 975
0.44 | 89.5 | 878 | 951.5
0.45 | 91.5 | 859.5 | 946
0.46 | 85.5 | 834 | 908
0.47 | 77.5 | 802 | 889.5
0.48 | 77 | 769 | 860
0.49 | 77.5 | 742.5 | 830
0.5 | 70 | 732 | 840