## IDS-VDS Characteristic (mA-mm)
VGS (V) | VDS = 0.100 V | VDS = 0.500 V | VDS = 0.900 V
-0.75 | 0.00038651 | 0.0016541 | 0.005616
-0.74 | 0.00036561 | 0.0015965 | 0.005413
-0.73 | 0.00035089 | 0.0015359 | 0.005271
-0.72 | 0.00033642 | 0.0014807 | 0.005117
-0.71 | 0.00032343 | 0.0014278 | 0.004948
-0.7 | 0.00030455 | 0.0013724 | 0.0048044
-0.69 | 0.00028851 | 0.001319 | 0.0046403
-0.68 | 0.00027817 | 0.0012739 | 0.0044885
-0.67 | 0.00026551 | 0.0012247 | 0.0043223
-0.66 | 0.00025085 | 0.0011695 | 0.0041974
-0.65 | 0.00024187 | 0.0011292 | 0.0040838
-0.64 | 0.0002296 | 0.0010895 | 0.0039433
-0.63 | 0.00021815 | 0.0010512 | 0.0038176
-0.62 | 0.00020859 | 0.0010034 | 0.0036933
-0.61 | 0.00019899 | 0.0009645 | 0.0035423
-0.6 | 0.00018898 | 0.000927 | 0.0034305
-0.59 | 0.00018004 | 0.0008941 | 0.0033342
-0.58 | 0.00017115 | 0.0008654 | 0.003221
-0.57 | 0.00016298 | 0.0008327 | 0.003124
-0.56 | 0.00015521 | 0.0008015 | 0.0030191
-0.55 | 0.0001489 | 0.0007676 | 0.0029235
-0.54 | 0.0001415 | 0.0007392 | 0.0028256
-0.53 | 0.00013487 | 0.0007128 | 0.0027499
-0.52 | 0.0001296 | 0.0006888 | 0.0026678
-0.51 | 0.00012413 | 0.0006654 | 0.0025721
-0.5 | 0.00011948 | 0.0006432 | 0.002493
-0.49 | 0.00011493 | 0.0006258 | 0.0024351
-0.48 | 0.00011023 | 0.0006081 | 0.002382
-0.47 | 0.00010904 | 0.0005967 | 0.0023394
-0.46 | 0.00010821 | 0.0005873 | 0.0023252
-0.45 | 0.00010853 | 0.0005862 | 0.0023079
-0.44 | 0.00011073 | 0.0005928 | 0.0023159
-0.43 | 0.00011663 | 0.0006073 | 0.0023709
-0.42 | 0.00012736 | 0.0006435 | 0.0024775
-0.41 | 0.0001435 | 0.0006917 | 0.0026395
-0.4 | 0.00016661 | 0.0007696 | 0.0029128
-0.39 | 0.00020165 | 0.0008862 | 0.0033378
-0.38 | 0.00025019 | 0.001056 | 0.0039231
-0.37 | 0.0003187 | 0.0012938 | 0.0047869
-0.36 | 0.00041361 | 0.0016313 | 0.006078
-0.35 | 0.00054708 | 0.0021017 | 0.007765
-0.34 | 0.0007797 | 0.0027598 | 0.010278
-0.33 | 0.0010497 | 0.0036705 | 0.013664
-0.32 | 0.0014161 | 0.0049445 | 0.018525
-0.31 | 0.0019289 | 0.006898 | 0.025142
-0.3 | 0.0026282 | 0.009333 | 0.034572
-0.29 | 0.0036084 | 0.012721 | 0.047484
-0.28 | 0.004926 | 0.01738 | 0.06544
-0.27 | 0.00705 | 0.023929 | 0.09019
-0.26 | 0.009624 | 0.032684 | 0.12388
-0.25 | 0.013136 | 0.044715 | 0.17028
-0.24 | 0.017921 | 0.06214 | 0.23109
-0.23 | 0.024469 | 0.08422 | 0.31704
-0.22 | 0.033333 | 0.11508 | 0.43023
-0.21 | 0.045159 | 0.15582 | 0.5864
-0.2 | 0.06305 | 0.21115 | 0.7905
-0.19 | 0.0855 | 0.28662 | 1.0663
-0.18 | 0.116 | 0.38582 | 1.4392
-0.17 | 0.15594 | 0.51841 | 1.8968
-0.16 | 0.21095 | 0.6962 | 2.5255
-0.15 | 0.28389 | 0.9277 | 3.3199
-0.14 | 0.38073 | 1.2391 | 4.3316
-0.13 | 0.51147 | 1.6379 | 5.6086
-0.12 | 0.681 | 2.1592 | 7.221
-0.11 | 0.9088 | 2.808 | 9.153
-0.1 | 1.1983 | 3.6746 | 11.486
-0.09 | 1.5892 | 4.7487 | 14.244
-0.08 | 2.0785 | 6.085 | 17.452
-0.07 | 2.7063 | 7.709 | 21.211
-0.06 | 3.4923 | 9.724 | 25.431
-0.05 | 4.4825 | 12.159 | 30.248
-0.04 | 5.6958 | 14.993 | 35.417
-0.03 | 7.103 | 18.302 | 41.274
-0.02 | 8.881 | 22.081 | 47.618
-0.01 | 10.929 | 26.415 | 54.432
0 | 13.378 | 31.407 | 61.89
0.01 | 16.151 | 36.815 | 69.73
0.02 | 19.222 | 42.663 | 77.76
0.03 | 22.706 | 49.218 | 86.61
0.04 | 26.532 | 56.14 | 95.67
0.05 | 30.614 | 63.39 | 105.1
0.06 | 34.983 | 71.31 | 114.78
0.07 | 39.68 | 79.52 | 124.98
0.08 | 44.477 | 88.22 | 135.37
0.09 | 49.468 | 97.03 | 146.01
0.1 | 54.516 | 106.33 | 156.99
0.11 | 59.53 | 115.93 | 167.91
0.12 | 64.72 | 125.83 | 179.4
0.13 | 69.87 | 135.97 | 190.9
0.14 | 74.91 | 146.17 | 202.54
0.15 | 79.87 | 156.72 | 214.42
0.16 | 84.81 | 167.53 | 226.15
0.17 | 89.49 | 178.27 | 238.25
0.18 | 94.04 | 189.19 | 250.25
0.19 | 98.27 | 200.36 | 262.41
0.2 | 102.46 | 211.54 | 274.55
0.21 | 106.41 | 222.92 | 286.84
0.22 | 110.26 | 234.38 | 299.08
0.23 | 113.81 | 245.63 | 311.33
0.24 | 117.31 | 257.1 | 323.54
0.25 | 120.44 | 268.66 | 335.68
0.26 | 123.38 | 280.08 | 347.94
0.27 | 126.21 | 291.56 | 360.05
0.28 | 128.82 | 302.84 | 372.03
0.29 | 131.56 | 314.27 | 384.14
0.3 | 133.83 | 325.66 | 395.9
0.31 | 135.95 | 336.91 | 407.87
0.32 | 138.01 | 347.87 | 419.6
0.33 | 139.88 | 359.05 | 431.15
0.34 | 141.9 | 369.94 | 442.66
0.35 | 143.56 | 380.75 | 453.93
0.36 | 145.03 | 391.42 | 465.15
0.37 | 146.49 | 401.84 | 476.34
0.38 | 148.13 | 412.21 | 487.3
0.39 | 149.41 | 422.36 | 497.84
0.4 | 150.66 | 432.26 | 508.4
0.41 | 151.7 | 442.04 | 518.76
0.42 | 152.76 | 451.53 | 529.03
0.43 | 154.18 | 460.85 | 539.08
0.44 | 154.98 | 469.85 | 548.65
0.45 | 155.8 | 478.63 | 558.29
0.46 | 156.67 | 487.15 | 567.69
0.47 | 157.41 | 495.34 | 576.6
0.48 | 158.47 | 503.31 | 585.4
0.49 | 159.08 | 510.97 | 594
0.5 | 159.68 | 518.33 | 602.2

## Tranconductance (mS-mm)
VGS (V) | VDS = 0.100 V | VDS = 0.500 V | VDS = 0.900 V
-0.75 | -0.00209 | -0.00576 | -0.0203
-0.74 | -0.001781 | -0.00591 | -0.01725
-0.73 | -0.0014595 | -0.00579 | -0.0148
-0.72 | -0.001373 | -0.005405 | -0.01615
-0.71 | -0.0015935 | -0.005415 | -0.01563
-0.7 | -0.001746 | -0.00544 | -0.015385
-0.69 | -0.001319 | -0.004925 | -0.015795
-0.68 | -0.00115 | -0.004715 | -0.0159
-0.67 | -0.001366 | -0.00522 | -0.014555
-0.66 | -0.001182 | -0.004775 | -0.011925
-0.65 | -0.0010625 | -0.004 | -0.012705
-0.64 | -0.001186 | -0.0039 | -0.01331
-0.63 | -0.0010505 | -0.004305 | -0.0125
-0.62 | -0.000958 | -0.004335 | -0.013765
-0.61 | -0.0009805 | -0.00382 | -0.01314
-0.6 | -0.0009475 | -0.00352 | -0.010405
-0.59 | -0.0008915 | -0.00308 | -0.010475
-0.58 | -0.000853 | -0.00307 | -0.01051
-0.57 | -0.000797 | -0.003195 | -0.010095
-0.56 | -0.000704 | -0.003255 | -0.010025
-0.55 | -0.0006855 | -0.003115 | -0.009675
-0.54 | -0.0007015 | -0.00274 | -0.00868
-0.53 | -0.000595 | -0.00252 | -0.00789
-0.52 | -0.000537 | -0.00237 | -0.00889
-0.51 | -0.000506 | -0.00228 | -0.00874
-0.5 | -0.00046 | -0.00198 | -0.00685
-0.49 | -0.0004625 | -0.001755 | -0.00555
-0.48 | -0.0002945 | -0.001455 | -0.004785
-0.47 | -0.000101 | -0.00104 | -0.00284
-0.46 | -2.55e-05 | -0.000525 | -0.001575
-0.45 | 0.000126 | 0.000275 | -0.000465
-0.44 | 0.000405 | 0.001055 | 0.00315
-0.43 | 0.0008315 | 0.002535 | 0.00808
-0.42 | 0.0013435 | 0.00422 | 0.01343
-0.41 | 0.0019625 | 0.006305 | 0.021765
-0.4 | 0.0029075 | 0.009725 | 0.034915
-0.39 | 0.004179 | 0.01432 | 0.050515
-0.38 | 0.0058525 | 0.02038 | 0.072455
-0.37 | 0.008171 | 0.028765 | 0.107745
-0.36 | 0.011419 | 0.040395 | 0.148905
-0.35 | 0.0183045 | 0.056425 | 0.21
-0.34 | 0.025131 | 0.07844 | 0.29495
-0.33 | 0.03182 | 0.109235 | 0.41235
-0.32 | 0.04396 | 0.161375 | 0.5739
-0.31 | 0.060605 | 0.219425 | 0.80235
-0.3 | 0.083975 | 0.29115 | 1.1171
-0.29 | 0.11489 | 0.40235 | 1.5434
-0.28 | 0.17208 | 0.5604 | 2.1353
-0.27 | 0.2349 | 0.7652 | 2.922
-0.26 | 0.3043 | 1.0393 | 4.0045
-0.25 | 0.41485 | 1.4728 | 5.3605
-0.24 | 0.56665 | 1.97525 | 7.338
-0.23 | 0.7706 | 2.647 | 9.957
-0.22 | 1.0345 | 3.58 | 13.468
-0.21 | 1.48585 | 4.8035 | 18.0135
-0.2 | 2.01705 | 6.54 | 23.995
-0.19 | 2.6475 | 8.7335 | 32.435
-0.18 | 3.522 | 11.5895 | 41.525
-0.17 | 4.7475 | 15.519 | 54.315
-0.16 | 6.3975 | 20.4645 | 71.155
-0.15 | 8.489 | 27.145 | 90.305
-0.14 | 11.379 | 35.51 | 114.435
-0.13 | 15.0135 | 46.005 | 144.47
-0.12 | 19.8665 | 58.505 | 177.22
-0.11 | 25.865 | 75.77 | 213.25
-0.1 | 34.02 | 97.035 | 254.55
-0.09 | 44.01 | 120.52 | 298.3
-0.08 | 55.855 | 148.015 | 348.35
-0.07 | 70.69 | 181.95 | 398.95
-0.06 | 88.81 | 222.5 | 451.85
-0.05 | 110.175 | 263.45 | 499.3
-0.04 | 131.025 | 307.15 | 551.3
-0.03 | 159.26 | 354.4 | 610.05
-0.02 | 191.3 | 405.65 | 657.9
-0.01 | 224.85 | 466.3 | 713.6
0 | 261.1 | 520 | 764.9
0.01 | 292.2 | 562.8 | 793.5
0.02 | 327.75 | 620.15 | 844
0.03 | 365.5 | 673.85 | 895.5
0.04 | 395.4 | 708.6 | 924.5
0.05 | 422.55 | 758.5 | 955.5
0.06 | 453.3 | 806.5 | 994
0.07 | 474.7 | 845.5 | 1029.5
0.08 | 489.4 | 875.5 | 1051.5
0.09 | 501.95 | 905.5 | 1081
0.1 | 503.1 | 945 | 1095
0.11 | 510.2 | 975 | 1120.5
0.12 | 517 | 1002 | 1149.5
0.13 | 509.5 | 1017 | 1157
0.14 | 500 | 1037.5 | 1176
0.15 | 495 | 1068 | 1180.5
0.16 | 481 | 1077.5 | 1191.5
0.17 | 461.5 | 1083 | 1205
0.18 | 439 | 1104.5 | 1208
0.19 | 421 | 1117.5 | 1215
0.2 | 407 | 1128 | 1221.5
0.21 | 390 | 1142 | 1226.5
0.22 | 370 | 1135.5 | 1224.5
0.23 | 352.5 | 1136 | 1223
0.24 | 331.5 | 1151.5 | 1217.5
0.25 | 303.5 | 1149 | 1220
0.26 | 288.5 | 1145 | 1218.5
0.27 | 272 | 1138 | 1204.5
0.28 | 267.5 | 1135.5 | 1204.5
0.29 | 250.5 | 1141 | 1193.5
0.3 | 219.5 | 1132 | 1186.5
0.31 | 209 | 1110.5 | 1185
0.32 | 196.5 | 1107 | 1164
0.33 | 194.5 | 1103.5 | 1153
0.34 | 184 | 1085 | 1139
0.35 | 156.5 | 1074 | 1124.5
0.36 | 146.5 | 1054.5 | 1120.5
0.37 | 155 | 1039.5 | 1107.5
0.38 | 146 | 1026 | 1075
0.39 | 126.5 | 1002.5 | 1055
0.4 | 114.5 | 984 | 1046
0.41 | 105 | 963.5 | 1031.5
0.42 | 124 | 940.5 | 1016
0.43 | 111 | 916 | 981
0.44 | 81 | 889 | 960.5
0.45 | 84.5 | 865 | 952
0.46 | 80.5 | 835.5 | 915.5
0.47 | 90 | 808 | 885.5
0.48 | 83.5 | 781.5 | 870
0.49 | 60.5 | 751 | 840
0.5 | 60 | 736 | 820