## IDS-VDS Characteristic (mA-mm)
VGS (V) | VDS = 0.100 V | VDS = 0.500 V | VDS = 0.900 V
-0.75 | 0.00040631 | 0.0017261 | 0.005744
-0.74 | 0.00038896 | 0.0016479 | 0.005599
-0.73 | 0.00037397 | 0.001593 | 0.005424
-0.72 | 0.00035569 | 0.0015426 | 0.00526
-0.71 | 0.00034008 | 0.0014892 | 0.005072
-0.7 | 0.00032472 | 0.0014382 | 0.0049437
-0.69 | 0.0003095 | 0.0013802 | 0.0047627
-0.68 | 0.00029499 | 0.0013349 | 0.00459
-0.67 | 0.000279 | 0.0012732 | 0.0044846
-0.66 | 0.00026835 | 0.0012372 | 0.0043416
-0.65 | 0.00025622 | 0.001184 | 0.0042055
-0.64 | 0.00024308 | 0.0011401 | 0.0040489
-0.63 | 0.00023212 | 0.0010926 | 0.0039353
-0.62 | 0.00022007 | 0.0010632 | 0.0038171
-0.61 | 0.00021147 | 0.0010188 | 0.0036718
-0.6 | 0.00020072 | 0.000975 | 0.0035607
-0.59 | 0.00019385 | 0.0009452 | 0.0034521
-0.58 | 0.00018522 | 0.0008979 | 0.0033594
-0.57 | 0.00017467 | 0.0008727 | 0.0032378
-0.56 | 0.0001663 | 0.0008349 | 0.0031306
-0.55 | 0.00015904 | 0.0008089 | 0.0030304
-0.54 | 0.00015147 | 0.0007734 | 0.0029331
-0.53 | 0.00014459 | 0.0007404 | 0.0028364
-0.52 | 0.00013806 | 0.0007168 | 0.0027514
-0.51 | 0.00013148 | 0.0006938 | 0.0026673
-0.5 | 0.00012627 | 0.0006727 | 0.0026113
-0.49 | 0.00012244 | 0.0006512 | 0.0025298
-0.48 | 0.00011815 | 0.000634 | 0.0024877
-0.47 | 0.00011564 | 0.0006242 | 0.0024375
-0.46 | 0.00011288 | 0.0006135 | 0.0024019
-0.45 | 0.00011385 | 0.000609 | 0.0023882
-0.44 | 0.00011661 | 0.0006132 | 0.0024016
-0.43 | 0.00012149 | 0.0006304 | 0.0024608
-0.42 | 0.00013175 | 0.0006584 | 0.0025498
-0.41 | 0.00014636 | 0.0007136 | 0.0027253
-0.4 | 0.00017013 | 0.000788 | 0.0030008
-0.39 | 0.00020397 | 0.0009048 | 0.0034003
-0.38 | 0.00025182 | 0.0010653 | 0.0039901
-0.37 | 0.00031837 | 0.0013014 | 0.0048454
-0.36 | 0.00041087 | 0.0016321 | 0.006093
-0.35 | 0.00054257 | 0.0020997 | 0.007801
-0.34 | 0.0007711 | 0.0027551 | 0.010231
-0.33 | 0.0010373 | 0.003654 | 0.013677
-0.32 | 0.0014021 | 0.0049215 | 0.018476
-0.31 | 0.0019036 | 0.006841 | 0.025175
-0.3 | 0.0026052 | 0.009284 | 0.034444
-0.29 | 0.0035561 | 0.01263 | 0.047431
-0.28 | 0.0048466 | 0.01734 | 0.06557
-0.27 | 0.006953 | 0.02379 | 0.08993
-0.26 | 0.009501 | 0.032617 | 0.1236
-0.25 | 0.012958 | 0.044479 | 0.16887
-0.24 | 0.017613 | 0.06177 | 0.23051
-0.23 | 0.024132 | 0.08416 | 0.31505
-0.22 | 0.032887 | 0.11452 | 0.43001
-0.21 | 0.044821 | 0.1552 | 0.582
-0.2 | 0.06222 | 0.21053 | 0.7858
-0.19 | 0.08428 | 0.28414 | 1.0645
-0.18 | 0.1142 | 0.38474 | 1.4288
-0.17 | 0.15494 | 0.51501 | 1.8888
-0.16 | 0.20763 | 0.6926 | 2.5185
-0.15 | 0.28034 | 0.9222 | 3.2948
-0.14 | 0.37648 | 1.2318 | 4.3181
-0.13 | 0.50359 | 1.6283 | 5.5991
-0.12 | 0.6735 | 2.1475 | 7.176
-0.11 | 0.8946 | 2.8147 | 9.106
-0.1 | 1.1885 | 3.6483 | 11.459
-0.09 | 1.5667 | 4.7225 | 14.244
-0.08 | 2.0554 | 6.061 | 17.424
-0.07 | 2.6762 | 7.691 | 21.223
-0.06 | 3.4548 | 9.676 | 25.405
-0.05 | 4.4459 | 12.112 | 30.229
-0.04 | 5.6492 | 14.949 | 35.442
-0.03 | 7.055 | 18.257 | 41.29
-0.02 | 8.793 | 22.083 | 47.593
-0.01 | 10.891 | 26.383 | 54.443
0 | 13.303 | 31.319 | 61.83
0.01 | 16.063 | 36.734 | 69.67
0.02 | 19.134 | 42.639 | 77.92
0.03 | 22.657 | 49.091 | 86.61
0.04 | 26.421 | 56.049 | 95.69
0.05 | 30.535 | 63.35 | 105.19
0.06 | 34.935 | 71.21 | 114.97
0.07 | 39.568 | 79.6 | 124.96
0.08 | 44.374 | 88.21 | 135.45
0.09 | 49.327 | 97.13 | 146.09
0.1 | 54.42 | 106.25 | 156.99
0.11 | 59.38 | 115.91 | 168.27
0.12 | 64.63 | 125.85 | 179.54
0.13 | 69.75 | 135.91 | 191.1
0.14 | 74.86 | 146.27 | 202.76
0.15 | 79.79 | 156.67 | 214.48
0.16 | 84.7 | 167.55 | 226.46
0.17 | 89.34 | 178.37 | 238.43
0.18 | 93.89 | 189.37 | 250.53
0.19 | 98.25 | 200.38 | 262.64
0.2 | 102.4 | 211.6 | 274.78
0.21 | 106.51 | 223.08 | 287.06
0.22 | 110.2 | 234.41 | 299.3
0.23 | 113.71 | 245.8 | 311.68
0.24 | 117.05 | 257.1 | 323.81
0.25 | 120.4 | 268.82 | 336.17
0.26 | 123.38 | 280.22 | 348.12
0.27 | 126.25 | 291.65 | 360.39
0.28 | 128.88 | 303.13 | 372.42
0.29 | 131.28 | 314.31 | 384.4
0.3 | 133.77 | 325.85 | 396.47
0.31 | 135.89 | 337.12 | 408.21
0.32 | 137.97 | 348.17 | 419.91
0.33 | 140.04 | 359.24 | 431.69
0.34 | 141.66 | 370.11 | 443.12
0.35 | 143.47 | 380.88 | 454.36
0.36 | 145.01 | 391.59 | 465.59
0.37 | 146.65 | 402.16 | 476.81
0.38 | 148.05 | 412.41 | 487.71
0.39 | 149.33 | 422.61 | 498.5
0.4 | 150.55 | 432.51 | 508.9
0.41 | 151.76 | 442.25 | 519.39
0.42 | 152.92 | 451.92 | 529.65
0.43 | 153.91 | 461.16 | 539.68
0.44 | 154.97 | 470.18 | 549.45
0.45 | 155.81 | 478.92 | 558.91
0.46 | 156.73 | 487.56 | 568.44
0.47 | 157.67 | 495.75 | 577.3
0.48 | 158.15 | 503.75 | 586.2
0.49 | 159.12 | 511.39 | 594.9
0.5 | 159.75 | 518.82 | 603.3

## Tranconductance (mS-mm)
VGS (V) | VDS = 0.100 V | VDS = 0.500 V | VDS = 0.900 V
-0.75 | -0.001735 | -0.00782 | -0.0145
-0.74 | -0.001617 | -0.006655 | -0.016
-0.73 | -0.0016635 | -0.005265 | -0.01695
-0.72 | -0.0016945 | -0.00519 | -0.0176
-0.71 | -0.0015485 | -0.00522 | -0.015815
-0.7 | -0.001529 | -0.00545 | -0.015465
-0.69 | -0.0014865 | -0.005165 | -0.017685
-0.68 | -0.001525 | -0.00535 | -0.013905
-0.67 | -0.001332 | -0.004885 | -0.01242
-0.66 | -0.001139 | -0.00446 | -0.013955
-0.65 | -0.0012635 | -0.004855 | -0.014635
-0.64 | -0.001205 | -0.00457 | -0.01351
-0.63 | -0.0011505 | -0.003845 | -0.01159
-0.62 | -0.0010325 | -0.00369 | -0.013175
-0.61 | -0.0009675 | -0.00441 | -0.01282
-0.6 | -0.000881 | -0.00368 | -0.010985
-0.59 | -0.000775 | -0.003855 | -0.010065
-0.58 | -0.000959 | -0.003625 | -0.010715
-0.57 | -0.000946 | -0.00315 | -0.01144
-0.56 | -0.0007815 | -0.00319 | -0.01037
-0.55 | -0.0007415 | -0.003075 | -0.009875
-0.54 | -0.0007225 | -0.003425 | -0.0097
-0.53 | -0.0006705 | -0.00283 | -0.009085
-0.52 | -0.0006555 | -0.00233 | -0.008455
-0.51 | -0.0005895 | -0.002205 | -0.007005
-0.5 | -0.000452 | -0.00213 | -0.006875
-0.49 | -0.000406 | -0.001935 | -0.00618
-0.48 | -0.00034 | -0.00135 | -0.004615
-0.47 | -0.0002635 | -0.001025 | -0.00429
-0.46 | -8.95e-05 | -0.00076 | -0.002465
-0.45 | 0.0001865 | -1.5e-05 | -1.5e-05
-0.44 | 0.000382 | 0.00107 | 0.00363
-0.43 | 0.000757 | 0.00226 | 0.00741
-0.42 | 0.0012435 | 0.00416 | 0.013225
-0.41 | 0.001919 | 0.00648 | 0.02255
-0.4 | 0.0028805 | 0.00956 | 0.03375
-0.39 | 0.0040845 | 0.013865 | 0.049465
-0.38 | 0.00572 | 0.01983 | 0.072255
-0.37 | 0.0079525 | 0.02834 | 0.105145
-0.36 | 0.01121 | 0.039915 | 0.14778
-0.35 | 0.0180115 | 0.05615 | 0.2069
-0.34 | 0.0247365 | 0.077715 | 0.2938
-0.33 | 0.03155 | 0.10832 | 0.41225
-0.32 | 0.043315 | 0.15935 | 0.5749
-0.31 | 0.060155 | 0.218125 | 0.7984
-0.3 | 0.082625 | 0.28945 | 1.1128
-0.29 | 0.11207 | 0.4028 | 1.5563
-0.28 | 0.169845 | 0.558 | 2.12495
-0.27 | 0.23272 | 0.76385 | 2.9015
-0.26 | 0.30025 | 1.03445 | 3.947
-0.25 | 0.4056 | 1.45765 | 5.3455
-0.24 | 0.5587 | 1.98405 | 7.309
-0.23 | 0.7637 | 2.6375 | 9.975
-0.22 | 1.03445 | 3.552 | 13.3475
-0.21 | 1.46665 | 4.8005 | 17.7895
-0.2 | 1.97295 | 6.447 | 24.125
-0.19 | 2.599 | 8.7105 | 32.15
-0.18 | 3.533 | 11.5435 | 41.215
-0.17 | 4.6715 | 15.393 | 54.485
-0.16 | 6.27 | 20.3595 | 70.3
-0.15 | 8.4425 | 26.96 | 89.98
-0.14 | 11.1625 | 35.305 | 115.215
-0.13 | 14.851 | 45.785 | 142.895
-0.12 | 19.5505 | 59.32 | 175.345
-0.11 | 25.75 | 75.04 | 214.15
-0.1 | 33.605 | 95.39 | 256.9
-0.09 | 43.345 | 120.635 | 298.25
-0.08 | 55.475 | 148.425 | 348.95
-0.07 | 69.97 | 180.75 | 399.05
-0.06 | 88.485 | 221.05 | 450.3
-0.05 | 109.72 | 263.65 | 501.85
-0.04 | 130.455 | 307.25 | 553.05
-0.03 | 157.19 | 356.7 | 607.55
-0.02 | 191.8 | 406.3 | 657.65
-0.01 | 225.5 | 461.8 | 711.85
0 | 258.6 | 517.55 | 761.35
0.01 | 291.55 | 566 | 804.5
0.02 | 329.7 | 617.85 | 847
0.03 | 364.35 | 670.5 | 888.5
0.04 | 393.9 | 712.95 | 929
0.05 | 425.7 | 758.05 | 964
0.06 | 451.65 | 812.5 | 988.5
0.07 | 471.95 | 850 | 1024
0.08 | 487.95 | 876.5 | 1056.5
0.09 | 502.3 | 902 | 1077
0.1 | 502.65 | 939 | 1109
0.11 | 510.5 | 980 | 1127.5
0.12 | 518.5 | 1000 | 1141.5
0.13 | 511.5 | 1021 | 1161
0.14 | 502 | 1038 | 1169
0.15 | 492 | 1064 | 1185
0.16 | 477.5 | 1085 | 1197.5
0.17 | 459.5 | 1091 | 1203.5
0.18 | 445.5 | 1100.5 | 1210.5
0.19 | 425.5 | 1111.5 | 1212.5
0.2 | 413 | 1135 | 1221
0.21 | 390 | 1140.5 | 1226
0.22 | 360 | 1136 | 1231
0.23 | 342.5 | 1134.5 | 1225.5
0.24 | 334.5 | 1151 | 1224.5
0.25 | 316.5 | 1156 | 1215.5
0.26 | 292.5 | 1141.5 | 1211
0.27 | 275 | 1145.5 | 1215
0.28 | 251.5 | 1133 | 1200.5
0.29 | 244.5 | 1136 | 1202.5
0.3 | 230.5 | 1140.5 | 1190.5
0.31 | 210 | 1116 | 1172
0.32 | 207.5 | 1106 | 1174
0.33 | 184.5 | 1097 | 1160.5
0.34 | 171.5 | 1082 | 1133.5
0.35 | 167.5 | 1074 | 1123.5
0.36 | 159 | 1064 | 1122.5
0.37 | 152 | 1041 | 1106
0.38 | 134 | 1022.5 | 1084.5
0.39 | 125 | 1005 | 1059.5
0.4 | 121.5 | 982 | 1044.5
0.41 | 118.5 | 970.5 | 1037.5
0.42 | 107.5 | 945.5 | 1014.5
0.43 | 102.5 | 913 | 990
0.44 | 95 | 888 | 961.5
0.45 | 88 | 869 | 949.5
0.46 | 93 | 841.5 | 919.5
0.47 | 71 | 809.5 | 888
0.48 | 72.5 | 782 | 880
0.49 | 80 | 753.5 | 855
0.5 | 63 | 743 | 840