## IDS-VDS Characteristic (mA-mm)
VGS (V) | VDS = 0.100 V | VDS = 0.500 V | VDS = 0.900 V
-0.75 | 0.00038969 | 0.0016616 | 0.005573
-0.74 | 0.00037517 | 0.0016038 | 0.005441
-0.73 | 0.00035881 | 0.0015471 | 0.005227
-0.72 | 0.00034024 | 0.001483 | 0.005061
-0.71 | 0.00032535 | 0.0014281 | 0.0049176
-0.7 | 0.00030897 | 0.0013783 | 0.0047399
-0.69 | 0.00029674 | 0.0013249 | 0.0045823
-0.68 | 0.00028151 | 0.0012865 | 0.0044652
-0.67 | 0.00026924 | 0.0012374 | 0.004308
-0.66 | 0.00025774 | 0.0011869 | 0.0041702
-0.65 | 0.00024412 | 0.0011371 | 0.0040471
-0.64 | 0.00023269 | 0.0010938 | 0.0039207
-0.63 | 0.00022236 | 0.0010598 | 0.0037965
-0.62 | 0.00021121 | 0.0010185 | 0.0036661
-0.61 | 0.00020033 | 0.0009856 | 0.0035538
-0.6 | 0.00019237 | 0.0009437 | 0.0034363
-0.59 | 0.00018164 | 0.0009073 | 0.0033175
-0.58 | 0.00017337 | 0.0008746 | 0.0032236
-0.57 | 0.00016586 | 0.0008395 | 0.0031105
-0.56 | 0.00015797 | 0.0008115 | 0.0030076
-0.55 | 0.00015004 | 0.0007802 | 0.0029124
-0.54 | 0.00014391 | 0.0007507 | 0.0028125
-0.53 | 0.00013768 | 0.000724 | 0.0027314
-0.52 | 0.00013128 | 0.0006959 | 0.0026437
-0.51 | 0.00012619 | 0.000668 | 0.002563
-0.5 | 0.00012028 | 0.0006527 | 0.0024873
-0.49 | 0.00011592 | 0.0006272 | 0.0024406
-0.48 | 0.00011201 | 0.0006063 | 0.0023818
-0.47 | 0.00010956 | 0.0005973 | 0.0023198
-0.46 | 0.00010739 | 0.0005883 | 0.0022864
-0.45 | 0.00010769 | 0.0005834 | 0.0022788
-0.44 | 0.00010913 | 0.0005852 | 0.0022781
-0.43 | 0.00011475 | 0.0005986 | 0.0023185
-0.42 | 0.0001237 | 0.000624 | 0.0023956
-0.41 | 0.00013692 | 0.0006664 | 0.0025558
-0.4 | 0.00015765 | 0.0007356 | 0.0027853
-0.39 | 0.00018873 | 0.0008367 | 0.0031233
-0.38 | 0.00023237 | 0.0009872 | 0.0036326
-0.37 | 0.00029334 | 0.0011971 | 0.0043652
-0.36 | 0.00037848 | 0.0014968 | 0.00543
-0.35 | 0.00049887 | 0.0019109 | 0.006991
-0.34 | 0.0007094 | 0.0024996 | 0.009141
-0.33 | 0.0009524 | 0.0033056 | 0.012163
-0.32 | 0.0012843 | 0.0044444 | 0.016328
-0.31 | 0.0017525 | 0.006181 | 0.022244
-0.3 | 0.0023953 | 0.008377 | 0.030523
-0.29 | 0.0032844 | 0.01146 | 0.042073
-0.28 | 0.0044828 | 0.01565 | 0.05786
-0.27 | 0.006433 | 0.021497 | 0.0798
-0.26 | 0.008774 | 0.02941 | 0.10949
-0.25 | 0.012011 | 0.040318 | 0.15068
-0.24 | 0.016379 | 0.055366 | 0.20774
-0.23 | 0.02243 | 0.07724 | 0.28264
-0.22 | 0.030604 | 0.10434 | 0.38452
-0.21 | 0.041769 | 0.14227 | 0.52379
-0.2 | 0.056897 | 0.19392 | 0.7121
-0.19 | 0.07953 | 0.26174 | 0.9637
-0.18 | 0.10797 | 0.35462 | 1.295
-0.17 | 0.14591 | 0.47717 | 1.7296
-0.16 | 0.19712 | 0.6435 | 2.3017
-0.15 | 0.26545 | 0.8567 | 3.0315
-0.14 | 0.35766 | 1.1468 | 3.9804
-0.13 | 0.47927 | 1.5244 | 5.1821
-0.12 | 0.6412 | 2.0026 | 6.692
-0.11 | 0.8561 | 2.6275 | 8.511
-0.1 | 1.1298 | 3.4347 | 10.7
-0.09 | 1.5018 | 4.4605 | 13.388
-0.08 | 1.971 | 5.71 | 16.451
-0.07 | 2.5706 | 7.3 | 20.091
-0.06 | 3.3401 | 9.21 | 24.19
-0.05 | 4.2811 | 11.541 | 28.839
-0.04 | 5.4649 | 14.326 | 33.908
-0.03 | 6.844 | 17.491 | 39.646
-0.02 | 8.552 | 21.241 | 45.817
-0.01 | 10.581 | 25.509 | 52.588
0 | 12.975 | 30.326 | 59.93
0.01 | 15.699 | 35.59 | 67.66
0.02 | 18.763 | 41.492 | 75.64
0.03 | 22.252 | 47.901 | 84.35
0.04 | 26 | 54.751 | 93.36
0.05 | 30.102 | 62.09 | 102.7
0.06 | 34.445 | 69.87 | 112.38
0.07 | 39.111 | 78.09 | 122.42
0.08 | 43.948 | 86.57 | 132.9
0.09 | 48.934 | 95.55 | 143.45
0.1 | 54.003 | 104.76 | 154.32
0.11 | 58.97 | 114.33 | 165.61
0.12 | 64.24 | 124.34 | 176.77
0.13 | 69.41 | 134.25 | 188.38
0.14 | 74.49 | 144.66 | 199.96
0.15 | 79.48 | 155.13 | 211.73
0.16 | 84.44 | 165.94 | 223.72
0.17 | 89.17 | 176.77 | 235.68
0.18 | 93.69 | 187.75 | 247.76
0.19 | 98.07 | 198.78 | 259.93
0.2 | 102.32 | 210.05 | 272.08
0.21 | 106.29 | 221.59 | 284.35
0.22 | 110.14 | 232.74 | 296.73
0.23 | 113.76 | 244.19 | 308.96
0.24 | 117.15 | 255.8 | 321.22
0.25 | 120.46 | 267.34 | 333.65
0.26 | 123.4 | 278.88 | 345.6
0.27 | 126.21 | 290.18 | 357.86
0.28 | 128.93 | 301.74 | 369.99
0.29 | 131.6 | 313.11 | 382.01
0.3 | 133.97 | 324.59 | 394.13
0.31 | 136.15 | 335.91 | 406.02
0.32 | 138.19 | 346.99 | 417.76
0.33 | 140.11 | 358.13 | 429.51
0.34 | 142.22 | 369.15 | 441.08
0.35 | 143.86 | 379.99 | 452.37
0.36 | 145.35 | 390.63 | 463.83
0.37 | 146.89 | 401.29 | 475
0.38 | 148.25 | 411.73 | 485.93
0.39 | 149.82 | 421.91 | 496.91
0.4 | 150.98 | 431.96 | 507.23
0.41 | 152.04 | 441.59 | 517.84
0.42 | 153.16 | 451.36 | 528.22
0.43 | 154.45 | 460.7 | 538.28
0.44 | 155.36 | 469.81 | 548.16
0.45 | 156.33 | 478.64 | 557.73
0.46 | 157.11 | 487.29 | 567.27
0.47 | 157.95 | 495.62 | 576.4
0.48 | 159.01 | 503.61 | 585.3
0.49 | 159.68 | 511.39 | 593.8
0.5 | 160.27 | 518.83 | 602.2

## Tranconductance (mS-mm)
VGS (V) | VDS = 0.100 V | VDS = 0.500 V | VDS = 0.900 V
-0.75 | -0.001452 | -0.00578 | -0.0132
-0.74 | -0.001544 | -0.005725 | -0.0173
-0.73 | -0.0017465 | -0.00604 | -0.019
-0.72 | -0.001673 | -0.00595 | -0.01547
-0.71 | -0.0015635 | -0.005235 | -0.016055
-0.7 | -0.0014305 | -0.00516 | -0.016765
-0.69 | -0.001373 | -0.00459 | -0.013735
-0.68 | -0.001375 | -0.004375 | -0.013715
-0.67 | -0.0011885 | -0.00498 | -0.01475
-0.66 | -0.001256 | -0.005015 | -0.013045
-0.65 | -0.0012525 | -0.004655 | -0.012475
-0.64 | -0.001088 | -0.003865 | -0.01253
-0.63 | -0.001074 | -0.003765 | -0.01273
-0.62 | -0.0011015 | -0.00371 | -0.012135
-0.61 | -0.000942 | -0.00374 | -0.01149
-0.6 | -0.0009345 | -0.003915 | -0.011815
-0.59 | -0.00095 | -0.003455 | -0.010635
-0.58 | -0.000789 | -0.00339 | -0.01035
-0.57 | -0.00077 | -0.003155 | -0.0108
-0.56 | -0.000791 | -0.002965 | -0.009905
-0.55 | -0.000703 | -0.00304 | -0.009755
-0.54 | -0.000618 | -0.00281 | -0.00905
-0.53 | -0.0006315 | -0.00274 | -0.00844
-0.52 | -0.0005745 | -0.0028 | -0.00842
-0.51 | -0.00055 | -0.00216 | -0.00782
-0.5 | -0.0005135 | -0.00204 | -0.00612
-0.49 | -0.0004135 | -0.00232 | -0.005275
-0.48 | -0.000318 | -0.001495 | -0.00604
-0.47 | -0.000231 | -0.0009 | -0.00477
-0.46 | -9.35e-05 | -0.000695 | -0.00205
-0.45 | 8.7e-05 | -0.000155 | -0.000415
-0.44 | 0.000353 | 0.00076 | 0.001985
-0.43 | 0.0007285 | 0.00194 | 0.005875
-0.42 | 0.0011085 | 0.00339 | 0.011865
-0.41 | 0.0016975 | 0.00558 | 0.019485
-0.4 | 0.0025905 | 0.008515 | 0.028375
-0.39 | 0.003736 | 0.01258 | 0.042365
-0.38 | 0.0052305 | 0.01802 | 0.062095
-0.37 | 0.0073055 | 0.02548 | 0.08987
-0.36 | 0.0102765 | 0.03569 | 0.13129
-0.35 | 0.016546 | 0.05014 | 0.18555
-0.34 | 0.0226765 | 0.069735 | 0.2586
-0.33 | 0.028745 | 0.09724 | 0.35935
-0.32 | 0.040005 | 0.14377 | 0.50405
-0.31 | 0.05555 | 0.19663 | 0.70975
-0.3 | 0.076595 | 0.26395 | 0.99145
-0.29 | 0.104375 | 0.36365 | 1.36685
-0.28 | 0.15743 | 0.50185 | 1.88635
-0.27 | 0.21456 | 0.688 | 2.5815
-0.26 | 0.2789 | 0.94105 | 3.544
-0.25 | 0.38025 | 1.2978 | 4.9125
-0.24 | 0.52095 | 1.8461 | 6.598
-0.23 | 0.71125 | 2.4487 | 8.839
-0.22 | 0.96695 | 3.2515 | 12.0575
-0.21 | 1.31465 | 4.479 | 16.379
-0.2 | 1.88805 | 5.9735 | 21.9955
-0.19 | 2.55365 | 8.035 | 29.145
-0.18 | 3.319 | 10.7715 | 38.295
-0.17 | 4.4575 | 14.444 | 50.335
-0.16 | 5.977 | 18.9765 | 65.095
-0.15 | 8.027 | 25.165 | 83.935
-0.14 | 10.691 | 33.385 | 107.53
-0.13 | 14.177 | 42.79 | 135.58
-0.12 | 18.8415 | 55.155 | 166.445
-0.11 | 24.43 | 71.605 | 200.4
-0.1 | 32.285 | 91.65 | 243.85
-0.09 | 42.06 | 113.765 | 287.55
-0.08 | 53.44 | 141.975 | 335.15
-0.07 | 68.455 | 175 | 386.95
-0.06 | 85.525 | 212.05 | 437.4
-0.05 | 106.24 | 255.8 | 485.9
-0.04 | 128.145 | 297.5 | 540.35
-0.03 | 154.355 | 345.75 | 595.45
-0.02 | 186.85 | 400.9 | 647.1
-0.01 | 221.15 | 454.25 | 705.65
0 | 255.9 | 504.05 | 753.6
0.01 | 289.4 | 558.3 | 785.5
0.02 | 327.65 | 615.55 | 834.5
0.03 | 361.85 | 662.95 | 886
0.04 | 392.5 | 709.45 | 917.5
0.05 | 422.25 | 755.95 | 951
0.06 | 450.45 | 800 | 986
0.07 | 475.15 | 835 | 1026
0.08 | 491.15 | 873 | 1051.5
0.09 | 502.75 | 909.5 | 1071
0.1 | 501.8 | 939 | 1108
0.11 | 511.85 | 979 | 1122.5
0.12 | 522 | 996 | 1138.5
0.13 | 512.5 | 1016 | 1159.5
0.14 | 503.5 | 1044 | 1167.5
0.15 | 497.5 | 1064 | 1188
0.16 | 484.5 | 1082 | 1197.5
0.17 | 462.5 | 1090.5 | 1202
0.18 | 445 | 1100.5 | 1212.5
0.19 | 431.5 | 1115 | 1216
0.2 | 411 | 1140.5 | 1221
0.21 | 391 | 1134.5 | 1232.5
0.22 | 373.5 | 1130 | 1230.5
0.23 | 350.5 | 1153 | 1224.5
0.24 | 335 | 1157.5 | 1234.5
0.25 | 312.5 | 1154 | 1219
0.26 | 287.5 | 1142 | 1210.5
0.27 | 276.5 | 1143 | 1219.5
0.28 | 269.5 | 1146.5 | 1207.5
0.29 | 252 | 1142.5 | 1207
0.3 | 227.5 | 1140 | 1200.5
0.31 | 211 | 1120 | 1181.5
0.32 | 198 | 1111 | 1174.5
0.33 | 201.5 | 1108 | 1166
0.34 | 187.5 | 1093 | 1143
0.35 | 156.5 | 1074 | 1137.5
0.36 | 151.5 | 1065 | 1131.5
0.37 | 145 | 1055 | 1105
0.38 | 146.5 | 1031 | 1095.5
0.39 | 136.5 | 1011.5 | 1065
0.4 | 111 | 984 | 1046.5
0.41 | 109 | 970 | 1049.5
0.42 | 120.5 | 955.5 | 1022
0.43 | 110 | 922.5 | 997
0.44 | 94 | 897 | 972.5
0.45 | 87.5 | 874 | 955.5
0.46 | 81 | 849 | 933.5
0.47 | 95 | 816 | 901.5
0.48 | 86.5 | 788.5 | 870
0.49 | 63 | 761 | 845
0.5 | 59 | 744 | 840