## IDS-VDS Characteristic (mA-mm)
VGS (V) | VDS = 0.100 V | VDS = 0.500 V | VDS = 0.900 V
-0.75 | 0.00040738 | 0.0017106 | 0.005765
-0.74 | 0.0003878 | 0.001645 | 0.005599
-0.73 | 0.00036719 | 0.0015879 | 0.005421
-0.72 | 0.00035268 | 0.0015307 | 0.005263
-0.71 | 0.00033538 | 0.0014679 | 0.005081
-0.7 | 0.00032152 | 0.0014188 | 0.0049356
-0.69 | 0.00030539 | 0.0013754 | 0.0047765
-0.68 | 0.00029232 | 0.0013283 | 0.0046043
-0.67 | 0.00027963 | 0.0012772 | 0.0044846
-0.66 | 0.00026503 | 0.0012371 | 0.0043143
-0.65 | 0.0002507 | 0.0011857 | 0.0041933
-0.64 | 0.00024052 | 0.0011235 | 0.0040561
-0.63 | 0.0002298 | 0.0010806 | 0.003911
-0.62 | 0.00021822 | 0.0010407 | 0.0037819
-0.61 | 0.00020776 | 0.0010063 | 0.0036726
-0.6 | 0.00019906 | 0.0009697 | 0.0035458
-0.59 | 0.00018972 | 0.000932 | 0.0034389
-0.58 | 0.0001799 | 0.0008947 | 0.0033276
-0.57 | 0.0001729 | 0.0008637 | 0.0032217
-0.56 | 0.00016384 | 0.0008354 | 0.003105
-0.55 | 0.00015733 | 0.0007976 | 0.0029999
-0.54 | 0.00015037 | 0.000769 | 0.0029068
-0.53 | 0.00014283 | 0.0007391 | 0.002812
-0.52 | 0.00013649 | 0.0007138 | 0.0027339
-0.51 | 0.00013111 | 0.0006944 | 0.0026361
-0.5 | 0.00012508 | 0.0006683 | 0.0025676
-0.49 | 0.0001205 | 0.0006446 | 0.0024919
-0.48 | 0.00011622 | 0.0006304 | 0.0024508
-0.47 | 0.00011315 | 0.0006159 | 0.0023973
-0.46 | 0.00011154 | 0.0006052 | 0.0023564
-0.45 | 0.00011116 | 0.0006005 | 0.0023238
-0.44 | 0.00011398 | 0.0005986 | 0.0023184
-0.43 | 0.00011802 | 0.0006115 | 0.0023687
-0.42 | 0.00012639 | 0.0006377 | 0.0024547
-0.41 | 0.00013967 | 0.0006793 | 0.0026069
-0.4 | 0.00016015 | 0.0007522 | 0.0028153
-0.39 | 0.0001897 | 0.0008527 | 0.0031768
-0.38 | 0.00023279 | 0.0009967 | 0.0036829
-0.37 | 0.00029265 | 0.0012078 | 0.0044423
-0.36 | 0.00037746 | 0.0015002 | 0.0055267
-0.35 | 0.00049376 | 0.0019184 | 0.007094
-0.34 | 0.0007042 | 0.0025116 | 0.009255
-0.33 | 0.0009434 | 0.0033099 | 0.012346
-0.32 | 0.0012776 | 0.004439 | 0.016539
-0.31 | 0.0017302 | 0.006199 | 0.022614
-0.3 | 0.0023685 | 0.008408 | 0.030865
-0.29 | 0.0032416 | 0.011404 | 0.042563
-0.28 | 0.0044304 | 0.01567 | 0.05846
-0.27 | 0.006329 | 0.021469 | 0.0805
-0.26 | 0.008661 | 0.029436 | 0.11081
-0.25 | 0.011833 | 0.040482 | 0.15257
-0.24 | 0.016197 | 0.055331 | 0.20909
-0.23 | 0.022106 | 0.07693 | 0.28447
-0.22 | 0.030195 | 0.1041 | 0.38878
-0.21 | 0.041113 | 0.14189 | 0.5288
-0.2 | 0.056024 | 0.19232 | 0.7198
-0.19 | 0.07856 | 0.26096 | 0.9713
-0.18 | 0.10668 | 0.35449 | 1.3092
-0.17 | 0.14394 | 0.47527 | 1.7373
-0.16 | 0.1948 | 0.6399 | 2.3246
-0.15 | 0.26209 | 0.8513 | 3.0515
-0.14 | 0.35318 | 1.1377 | 4.0139
-0.13 | 0.47296 | 1.5085 | 5.2146
-0.12 | 0.6337 | 1.9972 | 6.726
-0.11 | 0.8454 | 2.6271 | 8.535
-0.1 | 1.119 | 3.4187 | 10.823
-0.09 | 1.4841 | 4.4427 | 13.46
-0.08 | 1.9481 | 5.71 | 16.541
-0.07 | 2.5439 | 7.265 | 20.197
-0.06 | 3.2922 | 9.179 | 24.275
-0.05 | 4.2395 | 11.502 | 28.93
-0.04 | 5.3927 | 14.232 | 34.037
-0.03 | 6.768 | 17.411 | 39.723
-0.02 | 8.458 | 21.174 | 45.893
-0.01 | 10.48 | 25.375 | 52.628
0 | 12.841 | 30.242 | 59.97
0.01 | 15.56 | 35.563 | 67.64
0.02 | 18.604 | 41.298 | 75.84
0.03 | 22.039 | 47.8 | 84.36
0.04 | 25.799 | 54.603 | 93.41
0.05 | 29.843 | 61.89 | 102.78
0.06 | 34.255 | 69.6 | 112.44
0.07 | 38.898 | 77.82 | 122.52
0.08 | 43.689 | 86.33 | 132.96
0.09 | 48.667 | 95.35 | 143.5
0.1 | 53.704 | 104.54 | 154.33
0.11 | 58.73 | 114.05 | 165.53
0.12 | 63.92 | 124.02 | 176.79
0.13 | 69.08 | 133.84 | 188.35
0.14 | 74.13 | 144.33 | 199.99
0.15 | 79.16 | 154.89 | 211.74
0.16 | 84.11 | 165.54 | 223.74
0.17 | 88.85 | 176.44 | 235.56
0.18 | 93.32 | 187.33 | 247.72
0.19 | 97.63 | 198.45 | 259.82
0.2 | 101.79 | 209.71 | 272.01
0.21 | 105.97 | 221.11 | 284.29
0.22 | 109.77 | 232.4 | 296.52
0.23 | 113.33 | 243.84 | 308.74
0.24 | 116.64 | 255.3 | 321.04
0.25 | 119.82 | 266.89 | 333.33
0.26 | 123 | 278.36 | 345.3
0.27 | 125.81 | 289.7 | 357.61
0.28 | 128.49 | 301.18 | 369.74
0.29 | 131.1 | 312.57 | 381.62
0.3 | 133.28 | 323.98 | 393.86
0.31 | 135.6 | 335.33 | 405.59
0.32 | 137.67 | 346.34 | 417.38
0.33 | 139.64 | 357.53 | 429.12
0.34 | 141.54 | 368.52 | 440.66
0.35 | 143.24 | 379.35 | 452
0.36 | 144.78 | 389.9 | 463.31
0.37 | 146.36 | 400.57 | 474.5
0.38 | 147.83 | 410.93 | 485.48
0.39 | 149.08 | 421.13 | 496.24
0.4 | 150.46 | 431.08 | 506.69
0.41 | 151.52 | 440.76 | 517.27
0.42 | 152.68 | 450.47 | 527.58
0.43 | 153.84 | 459.8 | 537.64
0.44 | 154.6 | 468.92 | 547.57
0.45 | 155.64 | 477.72 | 557
0.46 | 156.5 | 486.31 | 566.63
0.47 | 157.39 | 494.56 | 575.4
0.48 | 158.2 | 502.62 | 584.6
0.49 | 159 | 510.33 | 593.3
0.5 | 159.68 | 517.74 | 601.5

## Tranconductance (mS-mm)
VGS (V) | VDS = 0.100 V | VDS = 0.500 V | VDS = 0.900 V
-0.75 | -0.001958 | -0.00656 | -0.0166
-0.74 | -0.0020095 | -0.006135 | -0.0172
-0.73 | -0.001756 | -0.005715 | -0.0168
-0.72 | -0.0015905 | -0.006 | -0.017
-0.71 | -0.001558 | -0.005595 | -0.01637
-0.7 | -0.0014995 | -0.004625 | -0.015225
-0.69 | -0.00146 | -0.004525 | -0.016565
-0.68 | -0.001288 | -0.00491 | -0.014595
-0.67 | -0.0013645 | -0.00456 | -0.0145
-0.66 | -0.0014465 | -0.004575 | -0.014565
-0.65 | -0.0012255 | -0.00568 | -0.01291
-0.64 | -0.001045 | -0.005255 | -0.014115
-0.63 | -0.001115 | -0.00414 | -0.01371
-0.62 | -0.001102 | -0.003715 | -0.01192
-0.61 | -0.000958 | -0.00355 | -0.011805
-0.6 | -0.000902 | -0.003715 | -0.011685
-0.59 | -0.000958 | -0.00375 | -0.01091
-0.58 | -0.000841 | -0.003415 | -0.01086
-0.57 | -0.000803 | -0.002965 | -0.01113
-0.56 | -0.0007785 | -0.003305 | -0.01109
-0.55 | -0.0006735 | -0.00332 | -0.00991
-0.54 | -0.000725 | -0.002925 | -0.009395
-0.53 | -0.000694 | -0.00276 | -0.008645
-0.52 | -0.000586 | -0.002235 | -0.008795
-0.51 | -0.0005705 | -0.002275 | -0.008315
-0.5 | -0.0005305 | -0.00249 | -0.00721
-0.49 | -0.000443 | -0.001895 | -0.00584
-0.48 | -0.0003675 | -0.001435 | -0.00473
-0.47 | -0.000234 | -0.00126 | -0.00472
-0.46 | -9.95e-05 | -0.00077 | -0.003675
-0.45 | 0.000122 | -0.00033 | -0.0019
-0.44 | 0.000343 | 0.00055 | 0.002245
-0.43 | 0.0006205 | 0.001955 | 0.006815
-0.42 | 0.0010825 | 0.00339 | 0.01191
-0.41 | 0.001688 | 0.005725 | 0.01803
-0.4 | 0.0025015 | 0.00867 | 0.028495
-0.39 | 0.003632 | 0.012225 | 0.04338
-0.38 | 0.0051475 | 0.017755 | 0.063275
-0.37 | 0.0072335 | 0.025175 | 0.09219
-0.36 | 0.0100555 | 0.03553 | 0.132585
-0.35 | 0.016337 | 0.05057 | 0.186415
-0.34 | 0.022482 | 0.069575 | 0.2626
-0.33 | 0.02867 | 0.09637 | 0.3642
-0.32 | 0.03934 | 0.144455 | 0.5134
-0.31 | 0.054545 | 0.19845 | 0.7163
-0.3 | 0.07557 | 0.26025 | 0.99745
-0.29 | 0.103095 | 0.3631 | 1.37975
-0.28 | 0.15437 | 0.50325 | 1.89685
-0.27 | 0.21153 | 0.6883 | 2.6175
-0.26 | 0.2752 | 0.95065 | 3.6035
-0.25 | 0.3768 | 1.29475 | 4.914
-0.24 | 0.51365 | 1.8224 | 6.595
-0.23 | 0.6999 | 2.43845 | 8.9845
-0.22 | 0.95035 | 3.248 | 12.2165
-0.21 | 1.29145 | 4.411 | 16.551
-0.2 | 1.87235 | 5.9535 | 22.125
-0.19 | 2.5328 | 8.1085 | 29.47
-0.18 | 3.269 | 10.7155 | 38.3
-0.17 | 4.406 | 14.2705 | 50.77
-0.16 | 5.9075 | 18.8015 | 65.71
-0.15 | 7.919 | 24.89 | 84.465
-0.14 | 10.5435 | 32.86 | 108.155
-0.13 | 14.026 | 42.975 | 135.605
-0.12 | 18.622 | 55.93 | 166.02
-0.11 | 24.265 | 71.075 | 204.85
-0.1 | 31.935 | 90.78 | 246.25
-0.09 | 41.455 | 114.565 | 285.9
-0.08 | 52.99 | 141.115 | 336.85
-0.07 | 67.205 | 173.45 | 386.7
-0.06 | 84.78 | 211.85 | 436.65
-0.05 | 105.025 | 252.65 | 488.1
-0.04 | 126.425 | 295.45 | 539.65
-0.03 | 153.265 | 347.1 | 592.8
-0.02 | 185.6 | 398.2 | 645.25
-0.01 | 219.15 | 453.4 | 703.85
0 | 254 | 509.4 | 750.6
0.01 | 288.15 | 552.8 | 793.5
0.02 | 323.95 | 611.85 | 836
0.03 | 359.75 | 665.25 | 878.5
0.04 | 390.2 | 704.5 | 921
0.05 | 422.8 | 749.85 | 951.5
0.06 | 452.75 | 796.5 | 987
0.07 | 471.7 | 836.5 | 1026
0.08 | 488.45 | 876.5 | 1049
0.09 | 500.75 | 910.5 | 1068.5
0.1 | 503.15 | 935 | 1101.5
0.11 | 510.8 | 974 | 1123
0.12 | 517.5 | 989.5 | 1141
0.13 | 510.5 | 1015.5 | 1160
0.14 | 504 | 1052.5 | 1169.5
0.15 | 499 | 1060.5 | 1187.5
0.16 | 484.5 | 1077.5 | 1191
0.17 | 460.5 | 1089.5 | 1199
0.18 | 439 | 1100.5 | 1213
0.19 | 423.5 | 1119 | 1214.5
0.2 | 417 | 1133 | 1223.5
0.21 | 399 | 1134.5 | 1225.5
0.22 | 368 | 1136.5 | 1222.5
0.23 | 343.5 | 1145 | 1226
0.24 | 324.5 | 1152.5 | 1229.5
0.25 | 318 | 1153 | 1213
0.26 | 299.5 | 1140.5 | 1214
0.27 | 274.5 | 1141 | 1222
0.28 | 264.5 | 1143.5 | 1200.5
0.29 | 239.5 | 1140 | 1206
0.3 | 225 | 1138 | 1198.5
0.31 | 219.5 | 1118 | 1176
0.32 | 202 | 1110 | 1176.5
0.33 | 193.5 | 1109 | 1164
0.34 | 180 | 1091 | 1144
0.35 | 162 | 1069 | 1132.5
0.36 | 156 | 1061 | 1125
0.37 | 152.5 | 1051.5 | 1108.5
0.38 | 136 | 1028 | 1087
0.39 | 131.5 | 1007.5 | 1060.5
0.4 | 122 | 981.5 | 1051.5
0.41 | 111 | 969.5 | 1044.5
0.42 | 116 | 952 | 1018.5
0.43 | 96 | 922.5 | 999.5
0.44 | 90 | 896 | 968
0.45 | 95 | 869.5 | 953
0.46 | 87.5 | 842 | 920
0.47 | 85 | 815.5 | 898.5
0.48 | 80.5 | 788.5 | 895
0.49 | 74 | 756 | 845
0.5 | 68 | 741 | 820