## IDS-VDS Characteristic (mA-mm)
VGS (V) | VDS = 0.100 V | VDS = 0.500 V | VDS = 0.900 V
-0.75 | 0.00042544 | 0.0018174 | 0.006172
-0.74 | 0.00040665 | 0.0017527 | 0.006038
-0.73 | 0.00038647 | 0.0016911 | 0.005815
-0.72 | 0.00036975 | 0.0016239 | 0.005594
-0.71 | 0.00035227 | 0.001562 | 0.005467
-0.7 | 0.00033831 | 0.0015115 | 0.005265
-0.69 | 0.00032256 | 0.0014383 | 0.00513
-0.68 | 0.00030901 | 0.0014011 | 0.0049768
-0.67 | 0.00029253 | 0.0013516 | 0.004805
-0.66 | 0.00027899 | 0.0013013 | 0.004636
-0.65 | 0.00026794 | 0.0012553 | 0.0044937
-0.64 | 0.00025539 | 0.0012063 | 0.0043295
-0.63 | 0.00024361 | 0.0011706 | 0.0042131
-0.62 | 0.00023257 | 0.0011177 | 0.0040592
-0.61 | 0.00022244 | 0.0010756 | 0.0039268
-0.6 | 0.00021112 | 0.0010342 | 0.003792
-0.59 | 0.00020144 | 0.0009959 | 0.0036697
-0.58 | 0.00019178 | 0.0009525 | 0.0035416
-0.57 | 0.00018383 | 0.0009233 | 0.003441
-0.56 | 0.00017511 | 0.0008873 | 0.0033405
-0.55 | 0.00016566 | 0.0008543 | 0.0032153
-0.54 | 0.0001606 | 0.0008204 | 0.0031305
-0.53 | 0.00015176 | 0.0007974 | 0.003022
-0.52 | 0.00014531 | 0.0007672 | 0.0029163
-0.51 | 0.00013858 | 0.0007396 | 0.0028388
-0.5 | 0.00013295 | 0.0007144 | 0.0027555
-0.49 | 0.00012767 | 0.0006917 | 0.002684
-0.48 | 0.00012372 | 0.0006723 | 0.0026122
-0.47 | 0.0001199 | 0.0006549 | 0.0025587
-0.46 | 0.00011831 | 0.0006444 | 0.0025248
-0.45 | 0.00011661 | 0.0006438 | 0.0024951
-0.44 | 0.00011884 | 0.0006391 | 0.0024872
-0.43 | 0.0001236 | 0.0006505 | 0.0025292
-0.42 | 0.00013213 | 0.0006736 | 0.0026007
-0.41 | 0.00014541 | 0.0007179 | 0.0027678
-0.4 | 0.00016634 | 0.0007884 | 0.0030012
-0.39 | 0.00019653 | 0.0008886 | 0.0033522
-0.38 | 0.00024124 | 0.0010424 | 0.0038628
-0.37 | 0.00030108 | 0.0012518 | 0.00464
-0.36 | 0.000388 | 0.0015582 | 0.005771
-0.35 | 0.00050809 | 0.0019835 | 0.007297
-0.34 | 0.0007219 | 0.0025806 | 0.009503
-0.33 | 0.0009668 | 0.0034099 | 0.012664
-0.32 | 0.0013057 | 0.0045685 | 0.017029
-0.31 | 0.0017706 | 0.006351 | 0.023164
-0.3 | 0.0024257 | 0.00859 | 0.031631
-0.29 | 0.0033147 | 0.011738 | 0.043813
-0.28 | 0.004546 | 0.016023 | 0.06032
-0.27 | 0.006488 | 0.022028 | 0.08274
-0.26 | 0.008875 | 0.030185 | 0.11358
-0.25 | 0.01212 | 0.041295 | 0.15652
-0.24 | 0.01657 | 0.05673 | 0.214
-0.23 | 0.02263 | 0.07872 | 0.2941
-0.22 | 0.030934 | 0.10715 | 0.39857
-0.21 | 0.042147 | 0.14534 | 0.54245
-0.2 | 0.05761 | 0.1975 | 0.7377
-0.19 | 0.07828 | 0.26797 | 0.9921
-0.18 | 0.10686 | 0.36123 | 1.3367
-0.17 | 0.1441 | 0.48902 | 1.7957
-0.16 | 0.19508 | 0.655 | 2.372
-0.15 | 0.26262 | 0.8769 | 3.1165
-0.14 | 0.35437 | 1.1707 | 4.1045
-0.13 | 0.47576 | 1.5528 | 5.3197
-0.12 | 0.6412 | 2.0535 | 6.848
-0.11 | 0.8557 | 2.6804 | 8.735
-0.1 | 1.1369 | 3.5066 | 10.977
-0.09 | 1.5061 | 4.5485 | 13.708
-0.08 | 1.978 | 5.85 | 16.874
-0.07 | 2.5828 | 7.437 | 20.498
-0.06 | 3.3392 | 9.4 | 24.645
-0.05 | 4.3129 | 11.765 | 29.329
-0.04 | 5.4997 | 14.549 | 34.579
-0.03 | 6.894 | 17.837 | 40.287
-0.02 | 8.639 | 21.548 | 46.539
-0.01 | 10.674 | 25.906 | 53.333
0 | 13.089 | 30.787 | 60.77
0.01 | 15.825 | 36.212 | 68.47
0.02 | 18.917 | 41.983 | 76.63
0.03 | 22.363 | 48.541 | 85.27
0.04 | 26.167 | 55.419 | 94.33
0.05 | 30.266 | 62.64 | 103.75
0.06 | 34.647 | 70.57 | 113.56
0.07 | 39.344 | 78.9 | 123.74
0.08 | 44.148 | 87.53 | 133.99
0.09 | 49.143 | 96.37 | 144.71
0.1 | 54.214 | 105.71 | 155.6
0.11 | 59.21 | 115.29 | 166.77
0.12 | 64.47 | 125.23 | 178.32
0.13 | 69.59 | 135.41 | 189.62
0.14 | 74.72 | 145.66 | 201.46
0.15 | 79.75 | 156.19 | 213.2
0.16 | 84.71 | 167.09 | 225.22
0.17 | 89.39 | 178.01 | 237.22
0.18 | 93.93 | 188.93 | 249.28
0.19 | 98.35 | 200.12 | 261.45
0.2 | 102.56 | 211.4 | 273.68
0.21 | 106.59 | 222.88 | 286.13
0.22 | 110.4 | 234.36 | 298.18
0.23 | 114.01 | 245.58 | 310.63
0.24 | 117.47 | 257.24 | 322.99
0.25 | 120.65 | 268.8 | 335.31
0.26 | 123.7 | 280.28 | 347.62
0.27 | 126.57 | 291.83 | 359.62
0.28 | 129.25 | 303.19 | 371.82
0.29 | 131.81 | 314.67 | 383.84
0.3 | 134.11 | 326.15 | 395.98
0.31 | 136.35 | 337.45 | 407.9
0.32 | 138.48 | 348.53 | 419.64
0.33 | 140.61 | 359.75 | 431.46
0.34 | 142.4 | 370.73 | 443
0.35 | 144.03 | 381.68 | 454.41
0.36 | 145.66 | 392.42 | 465.55
0.37 | 147.17 | 402.83 | 476.85
0.38 | 148.85 | 413.41 | 487.9
0.39 | 150.01 | 423.54 | 498.68
0.4 | 151.2 | 433.64 | 509.43
0.41 | 152.48 | 443.4 | 519.72
0.42 | 153.53 | 453.01 | 530.15
0.43 | 154.76 | 462.4 | 540.15
0.44 | 155.59 | 471.45 | 550
0.45 | 156.53 | 480.36 | 559.65
0.46 | 157.47 | 488.95 | 569.16
0.47 | 158.49 | 497.26 | 578.2
0.48 | 159.15 | 505.31 | 587
0.49 | 159.92 | 513.05 | 595.8
0.5 | 160.69 | 520.52 | 604.2

## Tranconductance (mS-mm)
VGS (V) | VDS = 0.100 V | VDS = 0.500 V | VDS = 0.900 V
-0.75 | -0.001879 | -0.00647 | -0.0134
-0.74 | -0.0019485 | -0.006315 | -0.01785
-0.73 | -0.001845 | -0.00644 | -0.0222
-0.72 | -0.00171 | -0.006455 | -0.0174
-0.71 | -0.001572 | -0.00562 | -0.01645
-0.7 | -0.0014855 | -0.006185 | -0.01685
-0.69 | -0.001465 | -0.00552 | -0.01441
-0.68 | -0.0015015 | -0.004335 | -0.01625
-0.67 | -0.001501 | -0.00499 | -0.01704
-0.66 | -0.0012295 | -0.004815 | -0.015565
-0.65 | -0.00118 | -0.00475 | -0.015325
-0.64 | -0.0012165 | -0.004235 | -0.01403
-0.63 | -0.001141 | -0.00443 | -0.013515
-0.62 | -0.0010585 | -0.00475 | -0.014315
-0.61 | -0.0010725 | -0.004175 | -0.01336
-0.6 | -0.00105 | -0.003985 | -0.012855
-0.59 | -0.000967 | -0.004085 | -0.01252
-0.58 | -0.0008805 | -0.00363 | -0.011435
-0.57 | -0.0008335 | -0.00326 | -0.010055
-0.56 | -0.0009085 | -0.00345 | -0.011285
-0.55 | -0.0007255 | -0.003345 | -0.0105
-0.54 | -0.000695 | -0.002845 | -0.009665
-0.53 | -0.0007645 | -0.00266 | -0.01071
-0.52 | -0.000659 | -0.00289 | -0.00916
-0.51 | -0.000618 | -0.00264 | -0.00804
-0.5 | -0.0005455 | -0.002395 | -0.00774
-0.49 | -0.0004615 | -0.002105 | -0.007165
-0.48 | -0.0003885 | -0.00184 | -0.006265
-0.47 | -0.0002705 | -0.001395 | -0.00437
-0.46 | -0.0001645 | -0.000555 | -0.00318
-0.45 | 2.65e-05 | -0.000265 | -0.00188
-0.44 | 0.0003495 | 0.000335 | 0.001705
-0.43 | 0.0006645 | 0.001725 | 0.005675
-0.42 | 0.0010905 | 0.00337 | 0.01193
-0.41 | 0.0017105 | 0.00574 | 0.020025
-0.4 | 0.002556 | 0.008535 | 0.02922
-0.39 | 0.003745 | 0.0127 | 0.04308
-0.38 | 0.0052275 | 0.01816 | 0.06439
-0.37 | 0.007338 | 0.02579 | 0.09541
-0.36 | 0.0103505 | 0.036585 | 0.13285
-0.35 | 0.016695 | 0.05112 | 0.1866
-0.34 | 0.0229355 | 0.07132 | 0.26835
-0.33 | 0.02919 | 0.099395 | 0.3763
-0.32 | 0.04019 | 0.147055 | 0.525
-0.31 | 0.056 | 0.201075 | 0.7301
-0.3 | 0.077205 | 0.26935 | 1.03245
-0.29 | 0.106015 | 0.37165 | 1.43445
-0.28 | 0.158665 | 0.5145 | 1.94635
-0.27 | 0.21645 | 0.7081 | 2.663
-0.26 | 0.2816 | 0.96335 | 3.689
-0.25 | 0.38475 | 1.32725 | 5.021
-0.24 | 0.5255 | 1.87125 | 6.879
-0.23 | 0.7182 | 2.521 | 9.2285
-0.22 | 0.97585 | 3.331 | 12.4175
-0.21 | 1.3338 | 4.5175 | 16.9565
-0.2 | 1.80665 | 6.1315 | 22.4825
-0.19 | 2.4625 | 8.1865 | 29.95
-0.18 | 3.291 | 11.0525 | 40.18
-0.17 | 4.411 | 14.6885 | 51.765
-0.16 | 5.926 | 19.394 | 66.04
-0.15 | 7.9645 | 25.785 | 86.625
-0.14 | 10.657 | 33.795 | 110.16
-0.13 | 14.3415 | 44.14 | 137.175
-0.12 | 18.997 | 56.38 | 170.765
-0.11 | 24.785 | 72.655 | 206.45
-0.1 | 32.52 | 93.405 | 248.65
-0.09 | 42.055 | 117.17 | 294.85
-0.08 | 53.835 | 144.425 | 339.5
-0.07 | 68.06 | 177.5 | 388.55
-0.06 | 86.505 | 216.4 | 441.55
-0.05 | 108.025 | 257.45 | 496.7
-0.04 | 129.055 | 303.6 | 547.9
-0.03 | 156.965 | 349.95 | 598
-0.02 | 189 | 403.45 | 652.3
-0.01 | 222.5 | 461.95 | 711.55
0 | 257.55 | 515.3 | 756.85
0.01 | 291.4 | 559.8 | 793
0.02 | 326.9 | 616.45 | 840
0.03 | 362.5 | 671.8 | 885
0.04 | 395.15 | 704.95 | 924
0.05 | 424 | 757.55 | 961.5
0.06 | 453.9 | 813 | 999.5
0.07 | 475.05 | 848 | 1021.5
0.08 | 489.95 | 873.5 | 1048.5
0.09 | 503.3 | 909 | 1080.5
0.1 | 503.35 | 946 | 1103
0.11 | 512.8 | 976 | 1136
0.12 | 519 | 1006 | 1142.5
0.13 | 512.5 | 1021.5 | 1157
0.14 | 508 | 1039 | 1179
0.15 | 499.5 | 1071.5 | 1188
0.16 | 482 | 1091 | 1201
0.17 | 461 | 1092 | 1203
0.18 | 448 | 1105.5 | 1211.5
0.19 | 431.5 | 1123.5 | 1220
0.2 | 412 | 1138 | 1234
0.21 | 392 | 1148 | 1225
0.22 | 371 | 1135 | 1225
0.23 | 353.5 | 1144 | 1240.5
0.24 | 332 | 1161 | 1234
0.25 | 311.5 | 1152 | 1231.5
0.26 | 296 | 1151.5 | 1215.5
0.27 | 277.5 | 1145.5 | 1210
0.28 | 262 | 1142 | 1211
0.29 | 243 | 1148 | 1208
0.3 | 227 | 1139 | 1203
0.31 | 218.5 | 1119 | 1183
0.32 | 213 | 1115 | 1178
0.33 | 196 | 1110 | 1168
0.34 | 171 | 1096.5 | 1147.5
0.35 | 163 | 1084.5 | 1127.5
0.36 | 157 | 1057.5 | 1122
0.37 | 159.5 | 1049.5 | 1117.5
0.38 | 142 | 1035.5 | 1091.5
0.39 | 117.5 | 1011.5 | 1076.5
0.4 | 123.5 | 993 | 1052
0.41 | 116.5 | 968.5 | 1036
0.42 | 114 | 950 | 1021.5
0.43 | 103 | 922 | 992.5
0.44 | 88.5 | 898 | 975
0.45 | 94 | 875 | 958
0.46 | 98 | 845 | 927.5
0.47 | 84 | 818 | 892
0.48 | 71.5 | 789.5 | 880
0.49 | 77 | 760.5 | 860
0.5 | 77 | 747 | 840