## IDS-VDS Characteristic (mA-mm)
VGS (V) | VDS = 0.100 V | VDS = 0.500 V | VDS = 0.900 V
-0.75 | 0.00040868 | 0.0017436 | 0.005822
-0.74 | 0.00038777 | 0.0016833 | 0.005637
-0.73 | 0.00036982 | 0.0016246 | 0.005502
-0.72 | 0.00035419 | 0.0015562 | 0.005335
-0.71 | 0.00033888 | 0.0015028 | 0.005135
-0.7 | 0.00032229 | 0.001447 | 0.0049941
-0.69 | 0.00030716 | 0.0013925 | 0.0048163
-0.68 | 0.00029476 | 0.0013444 | 0.0046763
-0.67 | 0.0002806 | 0.0012913 | 0.0045552
-0.66 | 0.000267 | 0.0012487 | 0.0044067
-0.65 | 0.00025545 | 0.00119 | 0.0042537
-0.64 | 0.00024378 | 0.001145 | 0.0041266
-0.63 | 0.00023187 | 0.0011059 | 0.003984
-0.62 | 0.0002204 | 0.0010634 | 0.0038494
-0.61 | 0.0002118 | 0.0010241 | 0.0037148
-0.6 | 0.00020216 | 0.0009869 | 0.0036363
-0.59 | 0.00019266 | 0.0009495 | 0.0034974
-0.58 | 0.00018461 | 0.0009117 | 0.0033705
-0.57 | 0.00017525 | 0.0008733 | 0.0032681
-0.56 | 0.00016588 | 0.0008409 | 0.003165
-0.55 | 0.00015755 | 0.0008124 | 0.0030573
-0.54 | 0.00015022 | 0.0007811 | 0.0029531
-0.53 | 0.00014287 | 0.0007547 | 0.0028887
-0.52 | 0.00013665 | 0.0007278 | 0.0027886
-0.51 | 0.00013125 | 0.0007039 | 0.0027088
-0.5 | 0.00012542 | 0.0006791 | 0.0026297
-0.49 | 0.00012169 | 0.0006586 | 0.0025572
-0.48 | 0.00011755 | 0.0006444 | 0.0024837
-0.47 | 0.00011527 | 0.0006299 | 0.0024376
-0.46 | 0.00011268 | 0.0006163 | 0.0024012
-0.45 | 0.00011241 | 0.0006078 | 0.0023746
-0.44 | 0.00011486 | 0.0006168 | 0.0023879
-0.43 | 0.00012045 | 0.000633 | 0.0024379
-0.42 | 0.00012981 | 0.0006626 | 0.002547
-0.41 | 0.00014475 | 0.0007089 | 0.0027068
-0.4 | 0.00016734 | 0.0007798 | 0.0029489
-0.39 | 0.00019882 | 0.0008901 | 0.0033345
-0.38 | 0.00024523 | 0.0010465 | 0.0038882
-0.37 | 0.00031047 | 0.0012727 | 0.0047075
-0.36 | 0.00040037 | 0.0015921 | 0.005898
-0.35 | 0.00052846 | 0.0020424 | 0.007531
-0.34 | 0.0007516 | 0.002681 | 0.009847
-0.33 | 0.0010068 | 0.003551 | 0.013092
-0.32 | 0.0013651 | 0.0047672 | 0.017656
-0.31 | 0.0018536 | 0.006652 | 0.024063
-0.3 | 0.0025341 | 0.00904 | 0.032912
-0.29 | 0.0034647 | 0.012291 | 0.045426
-0.28 | 0.0047297 | 0.016799 | 0.0623
-0.27 | 0.006801 | 0.022991 | 0.08614
-0.26 | 0.009292 | 0.031357 | 0.11831
-0.25 | 0.012675 | 0.043039 | 0.16153
-0.24 | 0.017256 | 0.06008 | 0.22136
-0.23 | 0.023689 | 0.08167 | 0.30296
-0.22 | 0.032286 | 0.1112 | 0.41294
-0.21 | 0.044086 | 0.15106 | 0.56109
-0.2 | 0.06149 | 0.2052 | 0.7588
-0.19 | 0.0834 | 0.27751 | 1.0204
-0.18 | 0.11338 | 0.37352 | 1.3719
-0.17 | 0.15337 | 0.5048 | 1.8388
-0.16 | 0.20607 | 0.6766 | 2.4336
-0.15 | 0.27806 | 0.9072 | 3.206
-0.14 | 0.37403 | 1.2076 | 4.1876
-0.13 | 0.50088 | 1.6012 | 5.4519
-0.12 | 0.6712 | 2.109 | 7.01
-0.11 | 0.891 | 2.7593 | 8.921
-0.1 | 1.1855 | 3.5886 | 11.178
-0.09 | 1.5621 | 4.6566 | 13.967
-0.08 | 2.0538 | 5.98 | 17.096
-0.07 | 2.6728 | 7.595 | 20.78
-0.06 | 3.4526 | 9.58 | 24.983
-0.05 | 4.4493 | 11.987 | 29.724
-0.04 | 5.6586 | 14.79 | 34.943
-0.03 | 7.071 | 18.125 | 40.709
-0.02 | 8.831 | 21.842 | 47.05
-0.01 | 10.897 | 26.201 | 53.774
0 | 13.322 | 31.153 | 61.27
0.01 | 16.114 | 36.535 | 69.02
0.02 | 19.187 | 42.402 | 77.28
0.03 | 22.703 | 48.961 | 85.97
0.04 | 26.514 | 55.893 | 95.08
0.05 | 30.638 | 63.28 | 104.36
0.06 | 35.047 | 71.19 | 114.33
0.07 | 39.724 | 79.46 | 124.42
0.08 | 44.577 | 88.11 | 134.88
0.09 | 49.514 | 96.93 | 145.65
0.1 | 54.659 | 106.39 | 156.43
0.11 | 59.61 | 115.97 | 167.65
0.12 | 64.85 | 125.93 | 179.12
0.13 | 70.07 | 136.17 | 190.6
0.14 | 75.18 | 146.39 | 202.2
0.15 | 80.19 | 156.99 | 214.09
0.16 | 85.13 | 167.9 | 226.15
0.17 | 89.82 | 178.78 | 238.16
0.18 | 94.33 | 189.7 | 250.38
0.19 | 98.75 | 200.95 | 262.37
0.2 | 102.94 | 212.27 | 274.72
0.21 | 107.09 | 223.72 | 287.08
0.22 | 110.89 | 235.14 | 299.43
0.23 | 114.42 | 246.53 | 311.76
0.24 | 117.78 | 258.15 | 323.83
0.25 | 121.14 | 269.69 | 336.37
0.26 | 124.18 | 281.19 | 348.58
0.27 | 127.13 | 292.84 | 360.77
0.28 | 129.79 | 304.11 | 372.8
0.29 | 132.24 | 315.63 | 384.96
0.3 | 134.8 | 327.2 | 397.02
0.31 | 136.94 | 338.4 | 408.88
0.32 | 139.08 | 349.57 | 420.71
0.33 | 141.16 | 360.75 | 432.32
0.34 | 142.76 | 371.76 | 443.95
0.35 | 144.65 | 382.68 | 455.48
0.36 | 146.17 | 393.4 | 466.7
0.37 | 147.81 | 403.9 | 478.09
0.38 | 149.23 | 414.39 | 488.92
0.39 | 150.53 | 424.62 | 499.81
0.4 | 151.84 | 434.62 | 510.43
0.41 | 153.09 | 444.47 | 520.88
0.42 | 154.2 | 454.06 | 531.25
0.43 | 155.21 | 463.5 | 541.31
0.44 | 156.39 | 472.63 | 551.14
0.45 | 157.24 | 481.44 | 560.82
0.46 | 158.19 | 490.06 | 570.2
0.47 | 159.04 | 498.4 | 579.2
0.48 | 159.57 | 506.44 | 588.2
0.49 | 160.67 | 514.17 | 597.2
0.5 | 161.34 | 521.6 | 605.5

## Tranconductance (mS-mm)
VGS (V) | VDS = 0.100 V | VDS = 0.500 V | VDS = 0.900 V
-0.75 | -0.002091 | -0.00603 | -0.0185
-0.74 | -0.001943 | -0.00595 | -0.016
-0.73 | -0.001679 | -0.006355 | -0.0151
-0.72 | -0.001547 | -0.00609 | -0.01835
-0.71 | -0.001595 | -0.00546 | -0.017045
-0.7 | -0.001586 | -0.005515 | -0.015935
-0.69 | -0.0013765 | -0.00513 | -0.01589
-0.68 | -0.001328 | -0.00506 | -0.013055
-0.67 | -0.001388 | -0.004785 | -0.01348
-0.66 | -0.0012575 | -0.005065 | -0.015075
-0.65 | -0.001161 | -0.005185 | -0.014005
-0.64 | -0.001179 | -0.004205 | -0.013485
-0.63 | -0.001169 | -0.00408 | -0.01386
-0.62 | -0.0010035 | -0.00409 | -0.01346
-0.61 | -0.000912 | -0.003825 | -0.010655
-0.6 | -0.000957 | -0.00373 | -0.01087
-0.59 | -0.0008775 | -0.00376 | -0.01329
-0.58 | -0.0008705 | -0.00381 | -0.011465
-0.57 | -0.0009365 | -0.00354 | -0.010275
-0.56 | -0.000885 | -0.003045 | -0.01054
-0.55 | -0.000783 | -0.00299 | -0.010595
-0.54 | -0.000734 | -0.002885 | -0.00843
-0.53 | -0.0006785 | -0.002665 | -0.008225
-0.52 | -0.000581 | -0.00254 | -0.008995
-0.51 | -0.0005615 | -0.002435 | -0.007945
-0.5 | -0.000478 | -0.002265 | -0.00758
-0.49 | -0.0003935 | -0.001735 | -0.0073
-0.48 | -0.000321 | -0.001435 | -0.00598
-0.47 | -0.0002435 | -0.001405 | -0.004125
-0.46 | -0.000143 | -0.001105 | -0.00315
-0.45 | 0.000109 | 2.5e-05 | -0.000665
-0.44 | 0.000402 | 0.00126 | 0.003165
-0.43 | 0.0007475 | 0.00229 | 0.007955
-0.42 | 0.001215 | 0.003795 | 0.013445
-0.41 | 0.0018765 | 0.00586 | 0.020095
-0.4 | 0.0027035 | 0.00906 | 0.031385
-0.39 | 0.0038945 | 0.013335 | 0.046965
-0.38 | 0.0055825 | 0.01913 | 0.06865
-0.37 | 0.007757 | 0.02728 | 0.10049
-0.36 | 0.0108995 | 0.038485 | 0.141175
-0.35 | 0.0175615 | 0.054445 | 0.19745
-0.34 | 0.023917 | 0.07543 | 0.27805
-0.33 | 0.030675 | 0.10431 | 0.39045
-0.32 | 0.04234 | 0.15505 | 0.54855
-0.31 | 0.05845 | 0.21364 | 0.7628
-0.3 | 0.080555 | 0.28195 | 1.06815
-0.29 | 0.10978 | 0.38795 | 1.4694
-0.28 | 0.166815 | 0.535 | 2.0357
-0.27 | 0.228115 | 0.7279 | 2.8005
-0.26 | 0.2937 | 1.0024 | 3.7695
-0.25 | 0.3982 | 1.43615 | 5.1525
-0.24 | 0.5507 | 1.93155 | 7.0715
-0.23 | 0.7515 | 2.556 | 9.579
-0.22 | 1.01985 | 3.4695 | 12.9065
-0.21 | 1.4602 | 4.7 | 17.293
-0.2 | 1.9657 | 6.3225 | 22.9655
-0.19 | 2.5945 | 8.416 | 30.655
-0.18 | 3.4985 | 11.3645 | 40.92
-0.17 | 4.6345 | 15.154 | 53.085
-0.16 | 6.2345 | 20.12 | 68.36
-0.15 | 8.398 | 26.55 | 87.7
-0.14 | 11.141 | 34.7 | 112.295
-0.13 | 14.8585 | 45.07 | 141.12
-0.12 | 19.506 | 57.905 | 173.455
-0.11 | 25.715 | 73.98 | 208.4
-0.1 | 33.555 | 94.865 | 252.3
-0.09 | 43.415 | 119.57 | 295.9
-0.08 | 55.535 | 146.92 | 340.65
-0.07 | 69.94 | 180 | 394.35
-0.06 | 88.825 | 219.6 | 447.2
-0.05 | 110.3 | 260.5 | 498
-0.04 | 131.085 | 306.9 | 549.25
-0.03 | 158.62 | 352.6 | 605.35
-0.02 | 191.3 | 403.8 | 653.25
-0.01 | 224.55 | 465.55 | 711
0 | 260.85 | 516.7 | 762.3
0.01 | 293.25 | 562.45 | 800.5
0.02 | 329.45 | 621.3 | 847.5
0.03 | 366.35 | 674.55 | 890
0.04 | 396.75 | 715.95 | 919.5
0.05 | 426.65 | 764.85 | 962.5
0.06 | 454.3 | 809 | 1003
0.07 | 476.5 | 846 | 1027.5
0.08 | 489.5 | 873.5 | 1061.5
0.09 | 504.1 | 914 | 1077.5
0.1 | 504.8 | 952 | 1100
0.11 | 509.55 | 977 | 1134.5
0.12 | 523 | 1010 | 1147.5
0.13 | 516.5 | 1023 | 1154
0.14 | 506 | 1041 | 1174.5
0.15 | 497.5 | 1075.5 | 1197.5
0.16 | 481.5 | 1089.5 | 1203.5
0.17 | 460 | 1090 | 1211.5
0.18 | 446.5 | 1108.5 | 1210.5
0.19 | 430.5 | 1128.5 | 1217
0.2 | 417 | 1138.5 | 1235.5
0.21 | 397.5 | 1143.5 | 1235.5
0.22 | 366.5 | 1140.5 | 1234
0.23 | 344.5 | 1150.5 | 1220
0.24 | 336 | 1158 | 1230.5
0.25 | 320 | 1152 | 1237.5
0.26 | 299.5 | 1157.5 | 1220
0.27 | 280.5 | 1146 | 1211
0.28 | 255.5 | 1139.5 | 1209.5
0.29 | 250.5 | 1154.5 | 1211
0.3 | 235 | 1138.5 | 1196
0.31 | 214 | 1118.5 | 1184.5
0.32 | 211 | 1117.5 | 1172
0.33 | 184 | 1109.5 | 1162
0.34 | 174.5 | 1096.5 | 1158
0.35 | 170.5 | 1082 | 1137.5
0.36 | 158 | 1061 | 1130.5
0.37 | 153 | 1049.5 | 1111
0.38 | 136 | 1036 | 1086
0.39 | 130.5 | 1011.5 | 1075.5
0.4 | 128 | 992.5 | 1053.5
0.41 | 118 | 972 | 1041
0.42 | 106 | 951.5 | 1021.5
0.43 | 109.5 | 928.5 | 994.5
0.44 | 101.5 | 897 | 975.5
0.45 | 90 | 871.5 | 953
0.46 | 90 | 848 | 919
0.47 | 69 | 819 | 900
0.48 | 81.5 | 788.5 | 900
0.49 | 88.5 | 758 | 865
0.5 | 67 | 743 | 830