## IDS-VDS Characteristic (mA-mm)
VGS (V) | VDS = 0.100 V | VDS = 0.500 V | VDS = 0.900 V
-0.75 | 0.00039167 | 0.0016667 | 0.005629
-0.74 | 0.00037063 | 0.0016126 | 0.005444
-0.73 | 0.00035607 | 0.0015327 | 0.005279
-0.72 | 0.00033754 | 0.0014748 | 0.005107
-0.71 | 0.00032292 | 0.0014229 | 0.0049221
-0.7 | 0.00030948 | 0.001378 | 0.0047747
-0.69 | 0.00029581 | 0.0013236 | 0.0046134
-0.68 | 0.00028172 | 0.0012725 | 0.0044846
-0.67 | 0.00026943 | 0.0012305 | 0.0043563
-0.66 | 0.00025706 | 0.0011864 | 0.0042157
-0.65 | 0.00024527 | 0.0011414 | 0.0040827
-0.64 | 0.00023236 | 0.0011008 | 0.0039573
-0.63 | 0.00022215 | 0.0010591 | 0.0038274
-0.62 | 0.00021218 | 0.0010228 | 0.0036955
-0.61 | 0.00020331 | 0.0009833 | 0.0035645
-0.6 | 0.00019317 | 0.0009459 | 0.0034577
-0.59 | 0.00018494 | 0.0008996 | 0.0033368
-0.58 | 0.00017514 | 0.0008673 | 0.0032177
-0.57 | 0.00016802 | 0.000836 | 0.0031358
-0.56 | 0.00015926 | 0.0008032 | 0.0030364
-0.55 | 0.00015252 | 0.0007748 | 0.002936
-0.54 | 0.00014546 | 0.000745 | 0.0028372
-0.53 | 0.00013868 | 0.0007181 | 0.0027742
-0.52 | 0.00013271 | 0.0006904 | 0.0026907
-0.51 | 0.00012628 | 0.0006636 | 0.0025871
-0.5 | 0.0001212 | 0.0006449 | 0.0025318
-0.49 | 0.00011726 | 0.0006218 | 0.0024555
-0.48 | 0.00011348 | 0.0006102 | 0.00239
-0.47 | 0.00011061 | 0.0005973 | 0.0023473
-0.46 | 0.00010974 | 0.0005854 | 0.0023171
-0.45 | 0.00011018 | 0.0005892 | 0.0023107
-0.44 | 0.00011203 | 0.0005926 | 0.002326
-0.43 | 0.00011796 | 0.0006101 | 0.0023754
-0.42 | 0.00012678 | 0.0006432 | 0.0024822
-0.41 | 0.00014184 | 0.0006888 | 0.0026547
-0.4 | 0.0001641 | 0.0007703 | 0.0029236
-0.39 | 0.00019746 | 0.0008829 | 0.0033237
-0.38 | 0.00024379 | 0.0010475 | 0.0039024
-0.37 | 0.00030846 | 0.0012758 | 0.0047517
-0.36 | 0.00040042 | 0.0016012 | 0.005999
-0.35 | 0.00052749 | 0.0020618 | 0.007681
-0.34 | 0.0007495 | 0.0026998 | 0.010089
-0.33 | 0.0010099 | 0.0036086 | 0.013475
-0.32 | 0.0013635 | 0.0048432 | 0.018241
-0.31 | 0.0018536 | 0.006763 | 0.024717
-0.3 | 0.0025337 | 0.009122 | 0.033978
-0.29 | 0.0034568 | 0.012479 | 0.046797
-0.28 | 0.0047356 | 0.017014 | 0.06415
-0.27 | 0.006781 | 0.023428 | 0.08871
-0.26 | 0.009258 | 0.032023 | 0.122
-0.25 | 0.012624 | 0.043881 | 0.16695
-0.24 | 0.017237 | 0.06105 | 0.2285
-0.23 | 0.023595 | 0.08302 | 0.30949
-0.22 | 0.032139 | 0.11292 | 0.42316
-0.21 | 0.043572 | 0.15321 | 0.5725
-0.2 | 0.061 | 0.20785 | 0.7794
-0.19 | 0.08274 | 0.28214 | 1.0501
-0.18 | 0.11242 | 0.38018 | 1.4082
-0.17 | 0.15126 | 0.51293 | 1.8786
-0.16 | 0.20478 | 0.6856 | 2.4879
-0.15 | 0.27605 | 0.9163 | 3.2779
-0.14 | 0.37103 | 1.2211 | 4.288
-0.13 | 0.49877 | 1.6183 | 5.5522
-0.12 | 0.6664 | 2.1416 | 7.132
-0.11 | 0.8892 | 2.7891 | 9.059
-0.1 | 1.1743 | 3.6404 | 11.36
-0.09 | 1.5605 | 4.7183 | 14.135
-0.08 | 2.0437 | 6.036 | 17.31
-0.07 | 2.6618 | 7.665 | 21.041
-0.06 | 3.4471 | 9.641 | 25.228
-0.05 | 4.4273 | 12.089 | 30.025
-0.04 | 5.6338 | 14.931 | 35.337
-0.03 | 7.051 | 18.246 | 41.041
-0.02 | 8.792 | 22.037 | 47.408
-0.01 | 10.851 | 26.438 | 54.237
0 | 13.312 | 31.364 | 61.73
0.01 | 16.056 | 36.797 | 69.51
0.02 | 19.138 | 42.644 | 77.72
0.03 | 22.624 | 49.209 | 86.33
0.04 | 26.454 | 56.099 | 95.47
0.05 | 30.583 | 63.39 | 104.94
0.06 | 34.962 | 71.27 | 114.73
0.07 | 39.662 | 79.61 | 124.9
0.08 | 44.468 | 88.27 | 135.3
0.09 | 49.492 | 97.11 | 145.91
0.1 | 54.58 | 106.51 | 156.88
0.11 | 59.61 | 116.13 | 168.04
0.12 | 64.86 | 126.15 | 179.26
0.13 | 70.04 | 136.4 | 190.92
0.14 | 75.18 | 146.59 | 202.56
0.15 | 80.16 | 157.15 | 214.28
0.16 | 85.07 | 168.01 | 226.46
0.17 | 89.78 | 178.94 | 238.23
0.18 | 94.36 | 189.91 | 250.36
0.19 | 98.7 | 201.1 | 262.58
0.2 | 102.95 | 212.32 | 274.76
0.21 | 107.01 | 223.74 | 287.14
0.22 | 110.68 | 235.2 | 299.35
0.23 | 114.33 | 246.43 | 311.65
0.24 | 117.83 | 258.03 | 323.91
0.25 | 121.04 | 269.74 | 336.22
0.26 | 124.1 | 281.22 | 348.34
0.27 | 126.99 | 292.72 | 360.59
0.28 | 129.56 | 303.98 | 372.62
0.29 | 132.24 | 315.49 | 384.67
0.3 | 134.53 | 326.95 | 396.85
0.31 | 136.79 | 338.29 | 408.48
0.32 | 138.93 | 349.4 | 420.32
0.33 | 140.8 | 360.44 | 432.07
0.34 | 142.76 | 371.48 | 443.6
0.35 | 144.35 | 382.4 | 455.04
0.36 | 146.01 | 393.01 | 466.26
0.37 | 147.62 | 403.57 | 477.51
0.38 | 149.09 | 414.01 | 488.45
0.39 | 150.31 | 424.18 | 499.2
0.4 | 151.6 | 434.18 | 509.71
0.41 | 152.84 | 444.03 | 520.2
0.42 | 153.96 | 453.57 | 530.55
0.43 | 155.16 | 462.94 | 540.55
0.44 | 156.03 | 472.05 | 550.39
0.45 | 156.97 | 480.84 | 559.87
0.46 | 157.89 | 489.47 | 569.42
0.47 | 158.61 | 497.74 | 578.2
0.48 | 159.56 | 505.74 | 587.4
0.49 | 160.18 | 513.51 | 595.8
0.5 | 161.04 | 520.88 | 604.4

## Tranconductance (mS-mm)
VGS (V) | VDS = 0.100 V | VDS = 0.500 V | VDS = 0.900 V
-0.75 | -0.002104 | -0.00541 | -0.0185
-0.74 | -0.00178 | -0.0067 | -0.0175
-0.73 | -0.0016545 | -0.00689 | -0.01685
-0.72 | -0.0016575 | -0.00549 | -0.017845
-0.71 | -0.001403 | -0.00484 | -0.016615
-0.7 | -0.0013555 | -0.004965 | -0.015435
-0.69 | -0.001388 | -0.005275 | -0.014505
-0.68 | -0.001319 | -0.004655 | -0.012855
-0.67 | -0.001233 | -0.004305 | -0.013445
-0.66 | -0.001208 | -0.004455 | -0.01368
-0.65 | -0.001235 | -0.00428 | -0.01292
-0.64 | -0.001156 | -0.004115 | -0.012765
-0.63 | -0.001009 | -0.0039 | -0.01309
-0.62 | -0.000942 | -0.00379 | -0.013145
-0.61 | -0.0009505 | -0.003845 | -0.01189
-0.6 | -0.0009185 | -0.004185 | -0.011385
-0.59 | -0.0009015 | -0.00393 | -0.012
-0.58 | -0.000846 | -0.00318 | -0.01005
-0.57 | -0.000794 | -0.003205 | -0.009065
-0.56 | -0.000775 | -0.00306 | -0.00999
-0.55 | -0.00069 | -0.00291 | -0.00996
-0.54 | -0.000692 | -0.002835 | -0.00809
-0.53 | -0.0006375 | -0.00273 | -0.007325
-0.52 | -0.00062 | -0.002725 | -0.009355
-0.51 | -0.0005755 | -0.002275 | -0.007945
-0.5 | -0.000451 | -0.00209 | -0.00658
-0.49 | -0.000386 | -0.001735 | -0.00709
-0.48 | -0.0003325 | -0.001225 | -0.00541
-0.47 | -0.000187 | -0.00124 | -0.003645
-0.46 | -2.15e-05 | -0.000405 | -0.00183
-0.45 | 0.0001145 | 0.00036 | 0.000445
-0.44 | 0.000389 | 0.001045 | 0.003235
-0.43 | 0.0007375 | 0.00253 | 0.00781
-0.42 | 0.001194 | 0.003935 | 0.013965
-0.41 | 0.001866 | 0.006355 | 0.02207
-0.4 | 0.002781 | 0.009705 | 0.03345
-0.39 | 0.0039845 | 0.01386 | 0.04894
-0.38 | 0.00555 | 0.019645 | 0.0714
-0.37 | 0.0078315 | 0.027685 | 0.10483
-0.36 | 0.0109515 | 0.0393 | 0.146465
-0.35 | 0.017454 | 0.05493 | 0.2045
-0.34 | 0.0241205 | 0.07734 | 0.2897
-0.33 | 0.0307 | 0.10717 | 0.4076
-0.32 | 0.042185 | 0.15772 | 0.5621
-0.31 | 0.05851 | 0.21394 | 0.78685
-0.3 | 0.08016 | 0.2858 | 1.104
-0.29 | 0.110095 | 0.3946 | 1.5086
-0.28 | 0.16621 | 0.54745 | 2.09565
-0.27 | 0.22612 | 0.75045 | 2.8925
-0.26 | 0.29215 | 1.02265 | 3.912
-0.25 | 0.39895 | 1.45135 | 5.325
-0.24 | 0.54855 | 1.95695 | 7.127
-0.23 | 0.7451 | 2.5935 | 9.733
-0.22 | 0.99885 | 3.5095 | 13.1505
-0.21 | 1.44305 | 4.7465 | 17.812
-0.2 | 1.9584 | 6.4465 | 23.88
-0.19 | 2.571 | 8.6165 | 31.44
-0.18 | 3.426 | 11.5395 | 41.425
-0.17 | 4.618 | 15.271 | 53.985
-0.16 | 6.2395 | 20.1685 | 69.965
-0.15 | 8.3125 | 26.775 | 90.005
-0.14 | 11.136 | 35.1 | 113.715
-0.13 | 14.7685 | 46.025 | 142.2
-0.12 | 19.5215 | 58.54 | 175.34
-0.11 | 25.395 | 74.94 | 211.4
-0.1 | 33.565 | 96.46 | 253.8
-0.09 | 43.47 | 119.78 | 297.5
-0.08 | 55.065 | 147.335 | 345.3
-0.07 | 70.17 | 180.25 | 395.9
-0.06 | 88.275 | 221.2 | 449.2
-0.05 | 109.335 | 264.5 | 505.45
-0.04 | 131.185 | 307.85 | 550.8
-0.03 | 157.91 | 355.3 | 603.55
-0.02 | 190 | 409.6 | 659.8
-0.01 | 226 | 466.35 | 716.1
0 | 260.25 | 517.95 | 763.65
0.01 | 291.3 | 564 | 799.5
0.02 | 328.4 | 620.6 | 841
0.03 | 365.8 | 672.75 | 887.5
0.04 | 397.95 | 709.05 | 930.5
0.05 | 425.4 | 758.55 | 963
0.06 | 453.95 | 811 | 998
0.07 | 475.3 | 850 | 1028.5
0.08 | 491.5 | 875 | 1050.5
0.09 | 505.6 | 912 | 1079
0.1 | 505.9 | 951 | 1106.5
0.11 | 514 | 982 | 1119
0.12 | 521.5 | 1013.5 | 1144
0.13 | 516 | 1022 | 1165
0.14 | 506 | 1037.5 | 1168
0.15 | 494.5 | 1071 | 1195
0.16 | 481 | 1089.5 | 1197.5
0.17 | 464.5 | 1095 | 1195
0.18 | 446 | 1108 | 1217.5
0.19 | 429.5 | 1120.5 | 1220
0.2 | 415.5 | 1132 | 1228
0.21 | 386.5 | 1144 | 1229.5
0.22 | 366 | 1134.5 | 1225.5
0.23 | 357.5 | 1141.5 | 1228
0.24 | 335.5 | 1165.5 | 1228.5
0.25 | 313.5 | 1159.5 | 1221.5
0.26 | 297.5 | 1149 | 1218.5
0.27 | 273 | 1138 | 1214
0.28 | 262.5 | 1138.5 | 1204
0.29 | 248.5 | 1148.5 | 1211.5
0.3 | 227.5 | 1140 | 1190.5
0.31 | 220 | 1122.5 | 1173.5
0.32 | 200.5 | 1107.5 | 1179.5
0.33 | 191.5 | 1104 | 1164
0.34 | 177.5 | 1098 | 1148.5
0.35 | 162.5 | 1076.5 | 1133
0.36 | 163.5 | 1058.5 | 1123.5
0.37 | 154 | 1050 | 1109.5
0.38 | 134.5 | 1030.5 | 1084.5
0.39 | 125.5 | 1008.5 | 1063
0.4 | 126.5 | 992.5 | 1050
0.41 | 118 | 969.5 | 1042
0.42 | 116 | 945.5 | 1017.5
0.43 | 103.5 | 924 | 992
0.44 | 90.5 | 895 | 966
0.45 | 93 | 871 | 951.5
0.46 | 82 | 845 | 916.5
0.47 | 83.5 | 813.5 | 899
0.48 | 78.5 | 788.5 | 880
0.49 | 74 | 757 | 850
0.5 | 86 | 737 | 860