## IDS-VDS Characteristic (mA-mm)
VGS (V) | VDS = 0.100 V | VDS = 0.500 V | VDS = 0.900 V
-0.75 | 0.0003934 | 0.0016617 | 0.005614
-0.74 | 0.00037458 | 0.001601 | 0.005408
-0.73 | 0.00035702 | 0.0015424 | 0.005265
-0.72 | 0.00034076 | 0.0014778 | 0.005072
-0.71 | 0.00032215 | 0.0014377 | 0.0049009
-0.7 | 0.00030867 | 0.0013811 | 0.0047615
-0.69 | 0.0002963 | 0.0013321 | 0.0046056
-0.68 | 0.00028095 | 0.0012792 | 0.0044767
-0.67 | 0.00026673 | 0.0012351 | 0.0043172
-0.66 | 0.00025679 | 0.0011905 | 0.0041828
-0.65 | 0.00024181 | 0.0011474 | 0.0040305
-0.64 | 0.00023058 | 0.0011024 | 0.0039179
-0.63 | 0.00022195 | 0.0010564 | 0.0037893
-0.62 | 0.00021005 | 0.0010185 | 0.0036683
-0.61 | 0.00020219 | 0.0009789 | 0.0035344
-0.6 | 0.00019074 | 0.000948 | 0.0034362
-0.59 | 0.00018399 | 0.0009092 | 0.0033298
-0.58 | 0.00017477 | 0.0008775 | 0.0032311
-0.57 | 0.00016632 | 0.0008481 | 0.0031315
-0.56 | 0.00015878 | 0.00081 | 0.0030299
-0.55 | 0.00015083 | 0.0007839 | 0.0029299
-0.54 | 0.00014291 | 0.0007531 | 0.002853
-0.53 | 0.00013621 | 0.0007246 | 0.0027597
-0.52 | 0.00013114 | 0.0006999 | 0.0026608
-0.51 | 0.00012525 | 0.0006765 | 0.0025867
-0.5 | 0.00012015 | 0.0006542 | 0.0025106
-0.49 | 0.0001156 | 0.0006361 | 0.0024438
-0.48 | 0.00011245 | 0.0006166 | 0.0023989
-0.47 | 0.00010999 | 0.0006023 | 0.0023359
-0.46 | 0.00010882 | 0.0005953 | 0.0023229
-0.45 | 0.00010927 | 0.0005916 | 0.002307
-0.44 | 0.0001115 | 0.0005985 | 0.0023295
-0.43 | 0.00011704 | 0.0006127 | 0.0023822
-0.42 | 0.00012687 | 0.0006451 | 0.0024856
-0.41 | 0.00014173 | 0.0006957 | 0.0026513
-0.4 | 0.00016517 | 0.0007734 | 0.0029251
-0.39 | 0.00019858 | 0.0008854 | 0.0033298
-0.38 | 0.00024538 | 0.0010524 | 0.0039028
-0.37 | 0.00031038 | 0.0012845 | 0.0047461
-0.36 | 0.00040327 | 0.001617 | 0.006024
-0.35 | 0.00053033 | 0.0020849 | 0.007679
-0.34 | 0.0007539 | 0.002734 | 0.010129
-0.33 | 0.0010114 | 0.0036297 | 0.013512
-0.32 | 0.0013747 | 0.0048864 | 0.018342
-0.31 | 0.001865 | 0.00681 | 0.024816
-0.3 | 0.0025536 | 0.009216 | 0.034097
-0.29 | 0.0034844 | 0.012567 | 0.046827
-0.28 | 0.0047614 | 0.017188 | 0.0647
-0.27 | 0.006832 | 0.023572 | 0.08905
-0.26 | 0.00936 | 0.03233 | 0.12259
-0.25 | 0.012741 | 0.044278 | 0.16779
-0.24 | 0.017356 | 0.0616 | 0.2283
-0.23 | 0.023755 | 0.08353 | 0.3136
-0.22 | 0.032306 | 0.11402 | 0.4271
-0.21 | 0.044007 | 0.15476 | 0.5782
-0.2 | 0.06144 | 0.20977 | 0.7812
-0.19 | 0.08364 | 0.28434 | 1.0551
-0.18 | 0.11292 | 0.384 | 1.4077
-0.17 | 0.15309 | 0.5159 | 1.8861
-0.16 | 0.20677 | 0.6918 | 2.4973
-0.15 | 0.27817 | 0.9252 | 3.2871
-0.14 | 0.37536 | 1.2322 | 4.3136
-0.13 | 0.50073 | 1.6295 | 5.5437
-0.12 | 0.6727 | 2.1469 | 7.166
-0.11 | 0.8938 | 2.8073 | 9.089
-0.1 | 1.1887 | 3.6699 | 11.404
-0.09 | 1.5679 | 4.7302 | 14.183
-0.08 | 2.0589 | 6.092 | 17.412
-0.07 | 2.6844 | 7.705 | 21.135
-0.06 | 3.4693 | 9.716 | 25.357
-0.05 | 4.4603 | 12.148 | 30.184
-0.04 | 5.6712 | 14.985 | 35.385
-0.03 | 7.11 | 18.37 | 41.221
-0.02 | 8.847 | 22.121 | 47.542
-0.01 | 10.946 | 26.537 | 54.405
0 | 13.39 | 31.437 | 61.83
0.01 | 16.163 | 36.916 | 69.51
0.02 | 19.258 | 42.748 | 77.8
0.03 | 22.78 | 49.327 | 86.61
0.04 | 26.594 | 56.323 | 95.65
0.05 | 30.709 | 63.65 | 105.15
0.06 | 35.134 | 71.45 | 114.73
0.07 | 39.799 | 79.86 | 124.99
0.08 | 44.682 | 88.57 | 135.45
0.09 | 49.657 | 97.37 | 146.17
0.1 | 54.706 | 106.73 | 157.01
0.11 | 59.7 | 116.4 | 168.06
0.12 | 64.96 | 126.33 | 179.58
0.13 | 70.12 | 136.48 | 191.04
0.14 | 75.22 | 146.77 | 202.66
0.15 | 80.17 | 157.35 | 214.43
0.16 | 85.09 | 168.2 | 226.38
0.17 | 89.8 | 179.1 | 238.37
0.18 | 94.32 | 189.88 | 250.45
0.19 | 98.71 | 201.12 | 262.57
0.2 | 102.94 | 212.44 | 274.6
0.21 | 106.87 | 223.84 | 287.1
0.22 | 110.68 | 235.31 | 299.33
0.23 | 114.33 | 246.6 | 311.52
0.24 | 117.69 | 258.12 | 323.9
0.25 | 120.9 | 269.66 | 336.07
0.26 | 123.95 | 281.25 | 348.38
0.27 | 126.79 | 292.7 | 360.43
0.28 | 129.57 | 303.93 | 372.46
0.29 | 132.02 | 315.4 | 384.37
0.3 | 134.34 | 326.87 | 396.39
0.31 | 136.62 | 338.06 | 408.32
0.32 | 138.67 | 349.09 | 420
0.33 | 140.71 | 360.31 | 431.66
0.34 | 142.44 | 371.22 | 443.04
0.35 | 144.11 | 382.08 | 454.49
0.36 | 145.75 | 392.76 | 465.73
0.37 | 147.45 | 403.23 | 476.87
0.38 | 148.73 | 413.61 | 487.91
0.39 | 150.06 | 423.74 | 498.45
0.4 | 151.32 | 433.73 | 509.02
0.41 | 152.5 | 443.44 | 519.47
0.42 | 153.84 | 453.02 | 529.69
0.43 | 154.68 | 462.35 | 539.64
0.44 | 155.64 | 471.34 | 549.4
0.45 | 156.71 | 480.13 | 558.94
0.46 | 157.45 | 488.68 | 568.46
0.47 | 158.45 | 496.95 | 577.6
0.48 | 159.09 | 504.94 | 586.2
0.49 | 159.85 | 512.56 | 594.7
0.5 | 160.64 | 520 | 603.2

## Tranconductance (mS-mm)
VGS (V) | VDS = 0.100 V | VDS = 0.500 V | VDS = 0.900 V
-0.75 | -0.001882 | -0.00607 | -0.0206
-0.74 | -0.001819 | -0.005965 | -0.01745
-0.73 | -0.001691 | -0.00616 | -0.0168
-0.72 | -0.0017435 | -0.005235 | -0.018205
-0.71 | -0.0016045 | -0.004835 | -0.015525
-0.7 | -0.0012925 | -0.00528 | -0.014765
-0.69 | -0.001386 | -0.005095 | -0.01424
-0.68 | -0.0014785 | -0.00485 | -0.01442
-0.67 | -0.001208 | -0.004435 | -0.014695
-0.66 | -0.001246 | -0.004385 | -0.014335
-0.65 | -0.0013105 | -0.004405 | -0.013245
-0.64 | -0.000993 | -0.00455 | -0.01206
-0.63 | -0.0010265 | -0.004195 | -0.01248
-0.62 | -0.000988 | -0.003875 | -0.012745
-0.61 | -0.0009655 | -0.003525 | -0.011605
-0.6 | -0.00091 | -0.003485 | -0.01023
-0.59 | -0.0007985 | -0.003525 | -0.010255
-0.58 | -0.0008835 | -0.003055 | -0.009915
-0.57 | -0.0007995 | -0.003375 | -0.01006
-0.56 | -0.0007745 | -0.00321 | -0.01008
-0.55 | -0.0007935 | -0.002845 | -0.008845
-0.54 | -0.000731 | -0.002965 | -0.00851
-0.53 | -0.0005885 | -0.00266 | -0.00961
-0.52 | -0.000548 | -0.002405 | -0.00865
-0.51 | -0.0005495 | -0.002285 | -0.00751
-0.5 | -0.0004825 | -0.00202 | -0.007145
-0.49 | -0.000385 | -0.00188 | -0.005585
-0.48 | -0.0002805 | -0.00169 | -0.005395
-0.47 | -0.0001815 | -0.001065 | -0.0038
-0.46 | -3.6e-05 | -0.000535 | -0.001445
-0.45 | 0.000134 | 0.00016 | 0.00033
-0.44 | 0.0003885 | 0.001055 | 0.00376
-0.43 | 0.0007685 | 0.00233 | 0.007805
-0.42 | 0.0012345 | 0.00415 | 0.013455
-0.41 | 0.001915 | 0.006415 | 0.021975
-0.4 | 0.0028425 | 0.009485 | 0.033925
-0.39 | 0.0040105 | 0.01395 | 0.048885
-0.38 | 0.00559 | 0.019955 | 0.070815
-0.37 | 0.0078945 | 0.02823 | 0.10606
-0.36 | 0.0109975 | 0.04002 | 0.146645
-0.35 | 0.0175315 | 0.05585 | 0.20525
-0.34 | 0.0240535 | 0.07724 | 0.29165
-0.33 | 0.03104 | 0.10762 | 0.41065
-0.32 | 0.04268 | 0.159015 | 0.5652
-0.31 | 0.058945 | 0.21648 | 0.78775
-0.3 | 0.08097 | 0.28785 | 1.10055
-0.29 | 0.11039 | 0.3986 | 1.53015
-0.28 | 0.16738 | 0.55025 | 2.11115
-0.27 | 0.22993 | 0.7571 | 2.8945
-0.26 | 0.29545 | 1.0353 | 3.937
-0.25 | 0.3998 | 1.4635 | 5.2855
-0.24 | 0.5507 | 1.9626 | 7.2905
-0.23 | 0.7475 | 2.621 | 9.94
-0.22 | 1.0126 | 3.5615 | 13.23
-0.21 | 1.4567 | 4.7875 | 17.705
-0.2 | 1.98165 | 6.479 | 23.845
-0.19 | 2.574 | 8.7115 | 31.325
-0.18 | 3.4725 | 11.578 | 41.55
-0.17 | 4.6925 | 15.39 | 54.48
-0.16 | 6.254 | 20.465 | 70.05
-0.15 | 8.4295 | 27.02 | 90.815
-0.14 | 11.128 | 35.215 | 112.83
-0.13 | 14.867 | 45.735 | 142.62
-0.12 | 19.6535 | 58.89 | 177.265
-0.11 | 25.8 | 76.15 | 211.9
-0.1 | 33.705 | 96.145 | 254.7
-0.09 | 43.51 | 121.105 | 300.4
-0.08 | 55.825 | 148.74 | 347.6
-0.07 | 70.52 | 181.2 | 397.25
-0.06 | 88.795 | 222.15 | 452.45
-0.05 | 110.095 | 263.45 | 501.4
-0.04 | 132.485 | 311.1 | 551.85
-0.03 | 158.79 | 356.8 | 607.85
-0.02 | 191.8 | 408.35 | 659.2
-0.01 | 227.15 | 465.8 | 714.4
0 | 260.85 | 518.95 | 755.25
0.01 | 293.4 | 565.55 | 798.5
0.02 | 330.85 | 620.55 | 855
0.03 | 366.8 | 678.75 | 892.5
0.04 | 396.45 | 716.15 | 927
0.05 | 427 | 756.35 | 954
0.06 | 454.5 | 810.5 | 992
0.07 | 477.4 | 856 | 1036
0.08 | 492.9 | 875.5 | 1059
0.09 | 501.2 | 908 | 1078
0.1 | 502.15 | 951.5 | 1094.5
0.11 | 512.7 | 980 | 1128.5
0.12 | 521 | 1004 | 1149
0.13 | 513 | 1022 | 1154
0.14 | 502.5 | 1043.5 | 1169.5
0.15 | 493.5 | 1071.5 | 1186
0.16 | 481.5 | 1087.5 | 1197
0.17 | 461.5 | 1084 | 1203.5
0.18 | 445.5 | 1101 | 1210
0.19 | 431 | 1128 | 1207.5
0.2 | 408 | 1136 | 1226.5
0.21 | 387 | 1143.5 | 1236.5
0.22 | 373 | 1138 | 1221
0.23 | 350.5 | 1140.5 | 1228.5
0.24 | 328.5 | 1153 | 1227.5
0.25 | 313 | 1156.5 | 1224
0.26 | 294.5 | 1152 | 1218
0.27 | 281 | 1134 | 1204
0.28 | 261.5 | 1135 | 1197
0.29 | 238.5 | 1147 | 1196.5
0.3 | 230 | 1133 | 1197.5
0.31 | 216.5 | 1111 | 1180.5
0.32 | 204.5 | 1112.5 | 1167
0.33 | 188.5 | 1106.5 | 1152
0.34 | 170 | 1088.5 | 1141.5
0.35 | 165.5 | 1077 | 1134.5
0.36 | 167 | 1057.5 | 1119
0.37 | 149 | 1042.5 | 1109
0.38 | 130.5 | 1025.5 | 1079
0.39 | 129.5 | 1006 | 1055.5
0.4 | 122 | 985 | 1051
0.41 | 126 | 964.5 | 1033.5
0.42 | 109 | 945.5 | 1008.5
0.43 | 90 | 916 | 985.5
0.44 | 101.5 | 889 | 965
0.45 | 90.5 | 867 | 953
0.46 | 87 | 841 | 933
0.47 | 82 | 813 | 887
0.48 | 70 | 780.5 | 855
0.49 | 77.5 | 753 | 850
0.5 | 79 | 744 | 850