## IDS-VDS Characteristic (mA-mm)
VGS (V) | VDS = 0.100 V | VDS = 0.500 V | VDS = 0.900 V
-0.75 | 0.00035137 | 0.0014857 | 0.0049236
-0.74 | 0.00033684 | 0.0014252 | 0.0047744
-0.73 | 0.00032112 | 0.0013754 | 0.0046048
-0.72 | 0.00030655 | 0.0013234 | 0.0044694
-0.71 | 0.00029377 | 0.0012842 | 0.0043323
-0.7 | 0.00028014 | 0.001237 | 0.0042062
-0.69 | 0.00026765 | 0.0011931 | 0.0041022
-0.68 | 0.00025727 | 0.0011403 | 0.0039566
-0.67 | 0.0002463 | 0.0011118 | 0.0038317
-0.66 | 0.00023486 | 0.0010664 | 0.0037174
-0.65 | 0.00022321 | 0.0010355 | 0.0035858
-0.64 | 0.00021133 | 0.0009855 | 0.0034735
-0.63 | 0.00020296 | 0.0009548 | 0.0033661
-0.62 | 0.00019502 | 0.0009163 | 0.0032538
-0.61 | 0.00018612 | 0.0008876 | 0.0031559
-0.6 | 0.00017772 | 0.000853 | 0.0030524
-0.59 | 0.00016949 | 0.0008266 | 0.0029588
-0.58 | 0.00016163 | 0.0007975 | 0.002868
-0.57 | 0.0001542 | 0.0007602 | 0.002757
-0.56 | 0.00014618 | 0.000736 | 0.0026885
-0.55 | 0.00014093 | 0.0007107 | 0.0025938
-0.54 | 0.00013496 | 0.000684 | 0.0025219
-0.53 | 0.00012874 | 0.0006539 | 0.0024378
-0.52 | 0.00012374 | 0.0006341 | 0.0023619
-0.51 | 0.0001179 | 0.0006112 | 0.002298
-0.5 | 0.00011408 | 0.0005938 | 0.0022316
-0.49 | 0.00010996 | 0.0005794 | 0.002184
-0.48 | 0.00010717 | 0.000565 | 0.0021334
-0.47 | 0.00010525 | 0.0005554 | 0.0021005
-0.46 | 0.0001039 | 0.000547 | 0.0020795
-0.45 | 0.00010473 | 0.0005509 | 0.002084
-0.44 | 0.00010789 | 0.0005608 | 0.0021124
-0.43 | 0.00011436 | 0.0005813 | 0.0021956
-0.42 | 0.0001253 | 0.0006177 | 0.0023142
-0.41 | 0.0001412 | 0.0006682 | 0.0025032
-0.4 | 0.00016533 | 0.0007495 | 0.0027903
-0.39 | 0.00019981 | 0.0008741 | 0.0032275
-0.38 | 0.00024819 | 0.0010491 | 0.0038447
-0.37 | 0.00031641 | 0.0012943 | 0.0047291
-0.36 | 0.00041283 | 0.0016371 | 0.00605
-0.35 | 0.00054513 | 0.0021198 | 0.007796
-0.34 | 0.0007733 | 0.0027942 | 0.01039
-0.33 | 0.0010396 | 0.003735 | 0.013888
-0.32 | 0.0014034 | 0.0050172 | 0.018787
-0.31 | 0.0019101 | 0.006983 | 0.025558
-0.3 | 0.0026105 | 0.009504 | 0.035208
-0.29 | 0.0035756 | 0.012929 | 0.048295
-0.28 | 0.0048742 | 0.017686 | 0.0668
-0.27 | 0.006976 | 0.024275 | 0.09178
-0.26 | 0.009504 | 0.033109 | 0.12531
-0.25 | 0.012998 | 0.045499 | 0.17148
-0.24 | 0.017708 | 0.06311 | 0.23412
-0.23 | 0.024167 | 0.0858 | 0.32002
-0.22 | 0.032941 | 0.11677 | 0.43488
-0.21 | 0.044696 | 0.15844 | 0.5929
-0.2 | 0.06256 | 0.21474 | 0.7932
-0.19 | 0.08489 | 0.29016 | 1.0705
-0.18 | 0.1152 | 0.39087 | 1.4394
-0.17 | 0.15524 | 0.52792 | 1.919
-0.16 | 0.20967 | 0.7063 | 2.5365
-0.15 | 0.28172 | 0.9439 | 3.3312
-0.14 | 0.37911 | 1.2547 | 4.3628
-0.13 | 0.50859 | 1.6606 | 5.6312
-0.12 | 0.6788 | 2.1859 | 7.243
-0.11 | 0.9043 | 2.8565 | 9.163
-0.1 | 1.1953 | 3.7291 | 11.523
-0.09 | 1.5833 | 4.8191 | 14.287
-0.08 | 2.0703 | 6.176 | 17.548
-0.07 | 2.697 | 7.834 | 21.257
-0.06 | 3.4834 | 9.831 | 25.498
-0.05 | 4.4727 | 12.284 | 30.332
-0.04 | 5.6917 | 15.138 | 35.571
-0.03 | 7.11 | 18.519 | 41.419
-0.02 | 8.873 | 22.31 | 47.786
-0.01 | 10.939 | 26.761 | 54.649
0 | 13.404 | 31.683 | 62.11
0.01 | 16.172 | 37.142 | 70.01
0.02 | 19.254 | 43.142 | 78.12
0.03 | 22.77 | 49.596 | 87.03
0.04 | 26.597 | 56.6 | 96.07
0.05 | 30.709 | 63.91 | 105.59
0.06 | 35.1 | 71.85 | 115.32
0.07 | 39.801 | 80.13 | 125.55
0.08 | 44.603 | 88.86 | 136.01
0.09 | 49.638 | 97.75 | 146.7
0.1 | 54.753 | 107.17 | 157.67
0.11 | 59.81 | 116.82 | 168.68
0.12 | 65.08 | 126.79 | 180.26
0.13 | 70.21 | 137.05 | 191.8
0.14 | 75.28 | 147.28 | 203.46
0.15 | 80.29 | 157.93 | 215.37
0.16 | 85.19 | 168.74 | 227.21
0.17 | 89.97 | 179.66 | 239.27
0.18 | 94.58 | 190.6 | 251.38
0.19 | 98.91 | 201.86 | 263.59
0.2 | 103.12 | 213.08 | 275.72
0.21 | 107.09 | 224.55 | 288.08
0.22 | 110.85 | 235.94 | 300.4
0.23 | 114.5 | 247.25 | 312.71
0.24 | 118.03 | 258.87 | 324.9
0.25 | 121.22 | 270.54 | 337.12
0.26 | 124.26 | 282 | 349.41
0.27 | 127.01 | 293.53 | 361.6
0.28 | 129.78 | 304.83 | 373.62
0.29 | 132.54 | 316.33 | 385.78
0.3 | 134.88 | 327.79 | 397.63
0.31 | 137.05 | 339.04 | 409.65
0.32 | 139.08 | 350.18 | 421.39
0.33 | 140.9 | 361.29 | 433.13
0.34 | 142.98 | 372.24 | 444.59
0.35 | 144.67 | 383.18 | 455.95
0.36 | 146.21 | 393.86 | 467.26
0.37 | 147.69 | 404.37 | 478.52
0.38 | 149.17 | 414.79 | 489.43
0.39 | 150.65 | 424.95 | 500.05
0.4 | 151.86 | 434.95 | 510.69
0.41 | 152.92 | 444.75 | 521.11
0.42 | 154 | 454.29 | 531.41
0.43 | 155.31 | 463.61 | 541.5
0.44 | 156.33 | 472.66 | 551.11
0.45 | 157.15 | 481.49 | 560.73
0.46 | 157.95 | 490.11 | 570
0.47 | 158.63 | 498.33 | 579
0.48 | 159.87 | 506.32 | 587.8
0.49 | 160.5 | 514.09 | 596.8
0.5 | 161.12 | 521.42 | 605

## Tranconductance (mS-mm)
VGS (V) | VDS = 0.100 V | VDS = 0.500 V | VDS = 0.900 V
-0.75 | -0.001453 | -0.00605 | -0.01492
-0.74 | -0.0015125 | -0.005515 | -0.01594
-0.73 | -0.0015145 | -0.00509 | -0.01525
-0.72 | -0.0013675 | -0.00456 | -0.013625
-0.71 | -0.0013205 | -0.00432 | -0.01316
-0.7 | -0.001306 | -0.004555 | -0.011505
-0.69 | -0.0011435 | -0.004835 | -0.01248
-0.68 | -0.0010675 | -0.004065 | -0.013525
-0.67 | -0.0011205 | -0.003695 | -0.01196
-0.66 | -0.0011545 | -0.003815 | -0.012295
-0.65 | -0.0011765 | -0.004045 | -0.012195
-0.64 | -0.0010125 | -0.004035 | -0.010985
-0.63 | -0.0008155 | -0.00346 | -0.010985
-0.62 | -0.000842 | -0.00336 | -0.01051
-0.61 | -0.000865 | -0.003165 | -0.01007
-0.6 | -0.0008315 | -0.00305 | -0.009855
-0.59 | -0.0008045 | -0.002775 | -0.00922
-0.58 | -0.0007645 | -0.00332 | -0.01009
-0.57 | -0.0007725 | -0.003075 | -0.008975
-0.56 | -0.0006635 | -0.002475 | -0.00816
-0.55 | -0.000561 | -0.0026 | -0.00833
-0.54 | -0.0006095 | -0.00284 | -0.0078
-0.53 | -0.000561 | -0.002495 | -0.008
-0.52 | -0.000542 | -0.002135 | -0.00699
-0.51 | -0.000483 | -0.002015 | -0.006515
-0.5 | -0.000397 | -0.00159 | -0.0057
-0.49 | -0.0003455 | -0.00144 | -0.00491
-0.48 | -0.0002355 | -0.0012 | -0.004175
-0.47 | -0.0001635 | -0.0009 | -0.002695
-0.46 | -2.6e-05 | -0.000225 | -0.000825
-0.45 | 0.0001995 | 0.00069 | 0.001645
-0.44 | 0.0004815 | 0.00152 | 0.00558
-0.43 | 0.0008705 | 0.002845 | 0.01009
-0.42 | 0.001342 | 0.004345 | 0.01538
-0.41 | 0.0020015 | 0.00659 | 0.023805
-0.4 | 0.0029305 | 0.010295 | 0.036215
-0.39 | 0.004143 | 0.01498 | 0.05272
-0.38 | 0.00583 | 0.02101 | 0.07508
-0.37 | 0.008232 | 0.0294 | 0.110265
-0.36 | 0.011436 | 0.041275 | 0.153345
-0.35 | 0.0180235 | 0.057855 | 0.217
-0.34 | 0.0247235 | 0.08076 | 0.3046
-0.33 | 0.031505 | 0.11115 | 0.41985
-0.32 | 0.043525 | 0.1624 | 0.5835
-0.31 | 0.060355 | 0.22434 | 0.82105
-0.3 | 0.083275 | 0.2973 | 1.13685
-0.29 | 0.113185 | 0.4091 | 1.5796
-0.28 | 0.17002 | 0.5673 | 2.17425
-0.27 | 0.23149 | 0.77115 | 2.9255
-0.26 | 0.3011 | 1.0612 | 3.985
-0.25 | 0.4102 | 1.50005 | 5.4405
-0.24 | 0.55845 | 2.01505 | 7.427
-0.23 | 0.76165 | 2.683 | 10.038
-0.22 | 1.02645 | 3.632 | 13.644
-0.21 | 1.48095 | 4.8985 | 17.916
-0.2 | 2.0097 | 6.586 | 23.88
-0.19 | 2.632 | 8.8065 | 32.31
-0.18 | 3.5175 | 11.888 | 42.425
-0.17 | 4.7235 | 15.7715 | 54.855
-0.16 | 6.324 | 20.799 | 70.61
-0.15 | 8.472 | 27.42 | 91.315
-0.14 | 11.3435 | 35.835 | 115
-0.13 | 14.9845 | 46.56 | 144.01
-0.12 | 19.7855 | 59.795 | 176.59
-0.11 | 25.825 | 77.16 | 214
-0.1 | 33.95 | 98.13 | 256.2
-0.09 | 43.75 | 122.345 | 301.25
-0.08 | 55.685 | 150.745 | 348.5
-0.07 | 70.655 | 182.75 | 397.5
-0.06 | 88.785 | 222.5 | 453.75
-0.05 | 110.415 | 265.35 | 503.65
-0.04 | 131.865 | 311.75 | 554.35
-0.03 | 159.065 | 358.6 | 610.75
-0.02 | 191.45 | 412.1 | 661.5
-0.01 | 226.55 | 468.65 | 716.2
0 | 261.65 | 519.05 | 768.05
0.01 | 292.5 | 572.95 | 800.5
0.02 | 329.9 | 622.7 | 851
0.03 | 367.15 | 672.9 | 897.5
0.04 | 396.95 | 715.7 | 928
0.05 | 425.15 | 762.5 | 962.5
0.06 | 454.6 | 811 | 998
0.07 | 475.15 | 850.5 | 1034.5
0.08 | 491.85 | 881 | 1057.5
0.09 | 507.5 | 915.5 | 1083
0.1 | 508.6 | 953.5 | 1099
0.11 | 516.35 | 981 | 1129.5
0.12 | 520 | 1011.5 | 1156
0.13 | 510 | 1024.5 | 1160
0.14 | 504 | 1044 | 1178.5
0.15 | 495.5 | 1073 | 1187.5
0.16 | 484 | 1086.5 | 1195
0.17 | 469.5 | 1093 | 1208.5
0.18 | 447 | 1110 | 1216
0.19 | 427 | 1124 | 1217
0.2 | 409 | 1134.5 | 1224.5
0.21 | 386.5 | 1143 | 1234
0.22 | 370.5 | 1135 | 1231.5
0.23 | 359 | 1146.5 | 1225
0.24 | 336 | 1164.5 | 1220.5
0.25 | 311.5 | 1156.5 | 1225.5
0.26 | 289.5 | 1149.5 | 1224
0.27 | 276 | 1141.5 | 1210.5
0.28 | 276.5 | 1140 | 1209
0.29 | 255 | 1148 | 1200.5
0.3 | 225.5 | 1135.5 | 1193.5
0.31 | 210 | 1119.5 | 1188
0.32 | 192.5 | 1112.5 | 1174
0.33 | 195 | 1103 | 1160
0.34 | 188.5 | 1094.5 | 1141
0.35 | 161.5 | 1081 | 1133.5
0.36 | 151 | 1059.5 | 1128.5
0.37 | 148 | 1046.5 | 1108.5
0.38 | 148 | 1029 | 1076.5
0.39 | 134.5 | 1008 | 1063
0.4 | 113.5 | 990 | 1053
0.41 | 107 | 967 | 1036
0.42 | 119.5 | 943 | 1019.5
0.43 | 116.5 | 918.5 | 985
0.44 | 92 | 894 | 961.5
0.45 | 81 | 872.5 | 944.5
0.46 | 74 | 842 | 913.5
0.47 | 96 | 810.5 | 890
0.48 | 93.5 | 788 | 890
0.49 | 62.5 | 755 | 860
0.5 | 62 | 733 | 820