## IDS-VDS Characteristic (mA-mm)
VGS (V) | VDS = 0.100 V | VDS = 0.500 V | VDS = 0.900 V
-0.75 | 0.00036612 | 0.001527 | 0.005165
-0.74 | 0.0003489 | 0.0014789 | 0.005011
-0.73 | 0.00033387 | 0.0014244 | 0.0048562
-0.72 | 0.000319 | 0.0013713 | 0.0047012
-0.71 | 0.00030233 | 0.0013121 | 0.0045286
-0.7 | 0.00029143 | 0.0012723 | 0.0044036
-0.69 | 0.00027386 | 0.0012409 | 0.0042847
-0.68 | 0.00026456 | 0.0011925 | 0.0041418
-0.67 | 0.00025216 | 0.0011501 | 0.0039979
-0.66 | 0.00024092 | 0.0011095 | 0.0038612
-0.65 | 0.00022975 | 0.0010668 | 0.003765
-0.64 | 0.00022004 | 0.0010226 | 0.0036476
-0.63 | 0.00020964 | 0.0009886 | 0.0035324
-0.62 | 0.00020136 | 0.000952 | 0.0034323
-0.61 | 0.00019013 | 0.000915 | 0.0032986
-0.6 | 0.00018112 | 0.000882 | 0.0031944
-0.59 | 0.00017575 | 0.0008464 | 0.0030845
-0.58 | 0.00016629 | 0.0008156 | 0.0029957
-0.57 | 0.00015897 | 0.0007843 | 0.0029088
-0.56 | 0.00015157 | 0.0007548 | 0.0028129
-0.55 | 0.00014388 | 0.0007297 | 0.0027285
-0.54 | 0.00013621 | 0.0007053 | 0.0026296
-0.53 | 0.00013194 | 0.0006869 | 0.0025688
-0.52 | 0.00012454 | 0.0006615 | 0.0024821
-0.51 | 0.00012069 | 0.0006381 | 0.0024128
-0.5 | 0.0001162 | 0.0006151 | 0.0023527
-0.49 | 0.00011311 | 0.0006034 | 0.002304
-0.48 | 0.00010968 | 0.000586 | 0.0022318
-0.47 | 0.00010772 | 0.0005759 | 0.0022195
-0.46 | 0.0001067 | 0.0005683 | 0.0021995
-0.45 | 0.00010794 | 0.0005744 | 0.0022026
-0.44 | 0.00011088 | 0.0005816 | 0.00224
-0.43 | 0.00011818 | 0.0006055 | 0.0023135
-0.42 | 0.00012975 | 0.000642 | 0.0024429
-0.41 | 0.00014676 | 0.000702 | 0.0026437
-0.4 | 0.00017191 | 0.0007926 | 0.0029657
-0.39 | 0.00020819 | 0.0009227 | 0.0034394
-0.38 | 0.00026004 | 0.0011125 | 0.0041091
-0.37 | 0.00033144 | 0.0013696 | 0.0050691
-0.36 | 0.00043287 | 0.0017401 | 0.006508
-0.35 | 0.0005762 | 0.0022501 | 0.008407
-0.34 | 0.000771 | 0.0029709 | 0.01115
-0.33 | 0.0010404 | 0.0039711 | 0.014941
-0.32 | 0.0014114 | 0.0053435 | 0.020299
-0.31 | 0.0019221 | 0.007422 | 0.027499
-0.3 | 0.0026225 | 0.010089 | 0.037911
-0.29 | 0.0035939 | 0.013732 | 0.051921
-0.28 | 0.0049165 | 0.018779 | 0.07137
-0.27 | 0.00716 | 0.025774 | 0.09855
-0.26 | 0.009738 | 0.035099 | 0.13447
-0.25 | 0.013334 | 0.048171 | 0.18446
-0.24 | 0.018164 | 0.06673 | 0.25058
-0.23 | 0.024931 | 0.09102 | 0.34231
-0.22 | 0.033857 | 0.12283 | 0.4654
-0.21 | 0.046091 | 0.16725 | 0.6295
-0.2 | 0.06459 | 0.227 | 0.8486
-0.19 | 0.08734 | 0.30611 | 1.1437
-0.18 | 0.11897 | 0.41485 | 1.5286
-0.17 | 0.16043 | 0.55542 | 2.0323
-0.16 | 0.21584 | 0.7452 | 2.688
-0.15 | 0.29102 | 0.9885 | 3.5202
-0.14 | 0.38918 | 1.3116 | 4.5894
-0.13 | 0.52257 | 1.7415 | 5.927
-0.12 | 0.6996 | 2.2839 | 7.591
-0.11 | 0.9316 | 2.9894 | 9.584
-0.1 | 1.2334 | 3.8683 | 12.024
-0.09 | 1.6267 | 5.0021 | 14.849
-0.08 | 2.1334 | 6.377 | 18.24
-0.07 | 2.7632 | 8.096 | 22.069
-0.06 | 3.5755 | 10.159 | 26.381
-0.05 | 4.5801 | 12.679 | 31.236
-0.04 | 5.796 | 15.588 | 36.662
-0.03 | 7.291 | 18.991 | 42.605
-0.02 | 9.069 | 22.951 | 49.064
-0.01 | 11.153 | 27.368 | 56
0 | 13.648 | 32.452 | 63.61
0.01 | 16.448 | 37.966 | 71.43
0.02 | 19.573 | 43.929 | 79.77
0.03 | 23.113 | 50.467 | 88.63
0.04 | 26.938 | 57.44 | 97.79
0.05 | 31.105 | 65.01 | 107.37
0.06 | 35.528 | 72.93 | 117.13
0.07 | 40.219 | 81.31 | 127.45
0.08 | 45.054 | 90.15 | 138.01
0.09 | 50.078 | 98.92 | 148.62
0.1 | 55.17 | 108.33 | 159.61
0.11 | 60.22 | 118.16 | 170.81
0.12 | 65.44 | 128.12 | 182.36
0.13 | 70.69 | 138.35 | 193.85
0.14 | 75.78 | 148.69 | 205.59
0.15 | 80.75 | 159.29 | 217.31
0.16 | 85.65 | 170.16 | 229.33
0.17 | 90.34 | 181.09 | 241.39
0.18 | 94.87 | 192.04 | 253.48
0.19 | 99.25 | 203.3 | 265.69
0.2 | 103.51 | 214.55 | 277.68
0.21 | 107.49 | 226.03 | 290.21
0.22 | 111.24 | 237.58 | 302.5
0.23 | 114.82 | 248.82 | 314.73
0.24 | 118.23 | 260.46 | 327.15
0.25 | 121.47 | 272.07 | 339.31
0.26 | 124.55 | 283.53 | 351.53
0.27 | 127.39 | 295.13 | 363.71
0.28 | 130.04 | 306.49 | 375.79
0.29 | 132.66 | 317.87 | 387.7
0.3 | 134.95 | 329.37 | 399.81
0.31 | 137.14 | 340.65 | 411.69
0.32 | 139.27 | 351.69 | 423.42
0.33 | 141.1 | 362.88 | 435.13
0.34 | 143.14 | 373.83 | 446.48
0.35 | 144.71 | 384.69 | 457.99
0.36 | 146.36 | 395.41 | 469.27
0.37 | 147.89 | 405.9 | 480.39
0.38 | 149.34 | 416.32 | 491.42
0.39 | 150.67 | 426.5 | 501.99
0.4 | 151.88 | 436.45 | 512.63
0.41 | 153.09 | 446.25 | 523.04
0.42 | 154.18 | 455.74 | 533.34
0.43 | 155.43 | 465.11 | 543.27
0.44 | 156.21 | 474.19 | 553.07
0.45 | 157.16 | 482.94 | 562.62
0.46 | 158.15 | 491.49 | 572
0.47 | 158.78 | 499.76 | 581.2
0.48 | 159.87 | 507.7 | 590
0.49 | 160.39 | 515.44 | 598.3
0.5 | 161.24 | 522.79 | 606.8

## Tranconductance (mS-mm)
VGS (V) | VDS = 0.100 V | VDS = 0.500 V | VDS = 0.900 V
-0.75 | -0.001722 | -0.00481 | -0.0154
-0.74 | -0.0016125 | -0.00513 | -0.01544
-0.73 | -0.001495 | -0.00538 | -0.01549
-0.72 | -0.001577 | -0.005615 | -0.01638
-0.71 | -0.0013785 | -0.00495 | -0.01488
-0.7 | -0.0014235 | -0.00356 | -0.012195
-0.69 | -0.0013435 | -0.00399 | -0.01309
-0.68 | -0.001085 | -0.00454 | -0.01434
-0.67 | -0.001182 | -0.00415 | -0.01403
-0.66 | -0.0011205 | -0.004165 | -0.011645
-0.65 | -0.001044 | -0.004345 | -0.01068
-0.64 | -0.0010055 | -0.00391 | -0.01163
-0.63 | -0.000934 | -0.00353 | -0.010765
-0.62 | -0.0009755 | -0.00368 | -0.01169
-0.61 | -0.001012 | -0.0035 | -0.011895
-0.6 | -0.000719 | -0.00343 | -0.010705
-0.59 | -0.0007415 | -0.00332 | -0.009935
-0.58 | -0.000839 | -0.003105 | -0.008785
-0.57 | -0.000736 | -0.00304 | -0.00914
-0.56 | -0.0007545 | -0.00273 | -0.009015
-0.55 | -0.000768 | -0.002475 | -0.009165
-0.54 | -0.000597 | -0.00214 | -0.007985
-0.53 | -0.0005835 | -0.00219 | -0.007375
-0.52 | -0.0005625 | -0.00244 | -0.0078
-0.51 | -0.000417 | -0.00232 | -0.00647
-0.5 | -0.000379 | -0.001735 | -0.00544
-0.49 | -0.000326 | -0.001455 | -0.006045
-0.48 | -0.0002695 | -0.001375 | -0.004225
-0.47 | -0.000149 | -0.000885 | -0.001615
-0.46 | 1.1e-05 | -7.5e-05 | -0.000845
-0.45 | 0.000209 | 0.000665 | 0.002025
-0.44 | 0.000512 | 0.001555 | 0.005545
-0.43 | 0.0009435 | 0.00302 | 0.010145
-0.42 | 0.001429 | 0.004825 | 0.01651
-0.41 | 0.002108 | 0.00753 | 0.02614
-0.4 | 0.0030715 | 0.011035 | 0.039785
-0.39 | 0.0044065 | 0.015995 | 0.05717
-0.38 | 0.0061625 | 0.022345 | 0.081485
-0.37 | 0.0086415 | 0.03138 | 0.119945
-0.36 | 0.012238 | 0.044025 | 0.166895
-0.35 | 0.0169065 | 0.06154 | 0.2321
-0.34 | 0.02321 | 0.08605 | 0.3267
-0.33 | 0.03202 | 0.11863 | 0.45745
-0.32 | 0.044085 | 0.172545 | 0.6279
-0.31 | 0.060555 | 0.237275 | 0.8806
-0.3 | 0.08359 | 0.3155 | 1.2211
-0.29 | 0.1147 | 0.4345 | 1.67295
-0.28 | 0.178305 | 0.6021 | 2.33145
-0.27 | 0.241075 | 0.816 | 3.155
-0.26 | 0.3087 | 1.11985 | 4.2955
-0.25 | 0.4213 | 1.58155 | 5.8055
-0.24 | 0.57985 | 2.14245 | 7.8925
-0.23 | 0.78465 | 2.805 | 10.741
-0.22 | 1.058 | 3.8115 | 14.3595
-0.21 | 1.53665 | 5.2085 | 19.16
-0.2 | 2.06245 | 6.943 | 25.71
-0.19 | 2.719 | 9.3925 | 34
-0.18 | 3.6545 | 12.4655 | 44.43
-0.17 | 4.8435 | 16.5175 | 57.97
-0.16 | 6.5295 | 21.654 | 74.395
-0.15 | 8.667 | 28.32 | 95.07
-0.14 | 11.5775 | 37.65 | 120.34
-0.13 | 15.521 | 48.615 | 150.08
-0.12 | 20.4515 | 62.395 | 182.85
-0.11 | 26.69 | 79.22 | 221.65
-0.1 | 34.755 | 100.635 | 263.25
-0.09 | 45 | 125.435 | 310.8
-0.08 | 56.825 | 154.695 | 361
-0.07 | 72.105 | 189.1 | 407.05
-0.06 | 90.845 | 229.15 | 458.35
-0.05 | 111.025 | 271.45 | 514.05
-0.04 | 135.545 | 315.6 | 568.45
-0.03 | 163.65 | 368.15 | 620.1
-0.02 | 193.1 | 418.85 | 669.75
-0.01 | 228.95 | 475.05 | 727.3
0 | 264.75 | 529.9 | 771.5
0.01 | 296.25 | 573.85 | 808
0.02 | 333.25 | 625.05 | 860
0.03 | 368.25 | 675.55 | 901
0.04 | 399.6 | 727.15 | 937
0.05 | 429.5 | 774.5 | 967
0.06 | 455.7 | 815 | 1004
0.07 | 476.3 | 861 | 1044
0.08 | 492.95 | 880.5 | 1058.5
0.09 | 505.8 | 909 | 1080
0.1 | 507.1 | 962 | 1109.5
0.11 | 513.5 | 989.5 | 1137.5
0.12 | 523.5 | 1009.5 | 1152
0.13 | 517 | 1028.5 | 1161.5
0.14 | 503 | 1047 | 1173
0.15 | 493.5 | 1073.5 | 1187
0.16 | 479.5 | 1090 | 1204
0.17 | 461 | 1094 | 1207.5
0.18 | 445.5 | 1110.5 | 1215
0.19 | 432 | 1125.5 | 1210
0.2 | 412 | 1136.5 | 1226
0.21 | 386.5 | 1151.5 | 1241
0.22 | 366.5 | 1139.5 | 1226
0.23 | 349.5 | 1144 | 1232.5
0.24 | 332.5 | 1162.5 | 1229
0.25 | 316 | 1153.5 | 1219
0.26 | 296 | 1153 | 1220
0.27 | 274.5 | 1148 | 1213
0.28 | 263.5 | 1137 | 1199.5
0.29 | 245.5 | 1144 | 1201
0.3 | 224 | 1139 | 1199.5
0.31 | 216 | 1116 | 1180.5
0.32 | 198 | 1111.5 | 1172
0.33 | 193.5 | 1107 | 1153
0.34 | 180.5 | 1090.5 | 1143
0.35 | 161 | 1079 | 1139.5
0.36 | 159 | 1060.5 | 1120
0.37 | 149 | 1045.5 | 1107.5
0.38 | 139 | 1030 | 1080
0.39 | 127 | 1006.5 | 1060.5
0.4 | 121 | 987.5 | 1052.5
0.41 | 115 | 964.5 | 1035.5
0.42 | 117 | 943 | 1011.5
0.43 | 101.5 | 922.5 | 986.5
0.44 | 86.5 | 891.5 | 967.5
0.45 | 97 | 865 | 946.5
0.46 | 81 | 841 | 929
0.47 | 86 | 810.5 | 900
0.48 | 80.5 | 784 | 855
0.49 | 68.5 | 754.5 | 840
0.5 | 85 | 735 | 850