## IDS-VDS Characteristic (mA-mm)
VGS (V) | VDS = 0.100 V | VDS = 0.500 V | VDS = 0.900 V
-0.75 | 0.00038464 | 0.0016411 | 0.005506
-0.74 | 0.0003686 | 0.0015731 | 0.005311
-0.73 | 0.00035441 | 0.0015176 | 0.005156
-0.72 | 0.000338 | 0.0014697 | 0.005015
-0.71 | 0.00032393 | 0.0014217 | 0.0048288
-0.7 | 0.00030775 | 0.0013641 | 0.0046695
-0.69 | 0.0002945 | 0.0013121 | 0.0045044
-0.68 | 0.00028131 | 0.001264 | 0.0043959
-0.67 | 0.00026685 | 0.0012149 | 0.0042385
-0.66 | 0.00025411 | 0.0011741 | 0.0041241
-0.65 | 0.00024268 | 0.0011304 | 0.0039889
-0.64 | 0.00023259 | 0.001086 | 0.0038406
-0.63 | 0.00022114 | 0.0010512 | 0.0037272
-0.62 | 0.00021008 | 0.0010086 | 0.0036036
-0.61 | 0.00020056 | 0.0009776 | 0.0034909
-0.6 | 0.00018951 | 0.0009393 | 0.0033795
-0.59 | 0.00018237 | 0.0009085 | 0.0032656
-0.58 | 0.00017343 | 0.000872 | 0.003174
-0.57 | 0.00016597 | 0.0008348 | 0.0030698
-0.56 | 0.00015848 | 0.0008034 | 0.0029946
-0.55 | 0.00015154 | 0.0007774 | 0.0028936
-0.54 | 0.00014395 | 0.000751 | 0.0027953
-0.53 | 0.00013849 | 0.000723 | 0.0027096
-0.52 | 0.00013234 | 0.0006919 | 0.0026528
-0.51 | 0.00012726 | 0.0006649 | 0.0025716
-0.5 | 0.00012287 | 0.0006449 | 0.0024864
-0.49 | 0.00011828 | 0.0006307 | 0.0024264
-0.48 | 0.00011481 | 0.0006157 | 0.0023916
-0.47 | 0.00011178 | 0.0006047 | 0.0023382
-0.46 | 0.00011101 | 0.0005993 | 0.0023188
-0.45 | 0.00011253 | 0.0005993 | 0.0023303
-0.44 | 0.00011612 | 0.0006075 | 0.0023493
-0.43 | 0.00012211 | 0.0006307 | 0.0024323
-0.42 | 0.00013353 | 0.0006694 | 0.0025853
-0.41 | 0.00015076 | 0.000731 | 0.002804
-0.4 | 0.00017536 | 0.0008227 | 0.0031049
-0.39 | 0.00021294 | 0.0009543 | 0.0035734
-0.38 | 0.00026357 | 0.001142 | 0.0042776
-0.37 | 0.00033553 | 0.0014096 | 0.0052587
-0.36 | 0.00043769 | 0.0017848 | 0.006736
-0.35 | 0.0005848 | 0.0022927 | 0.008672
-0.34 | 0.0007822 | 0.0030341 | 0.011479
-0.33 | 0.001053 | 0.0040427 | 0.015372
-0.32 | 0.0014283 | 0.0054508 | 0.020754
-0.31 | 0.001943 | 0.00755 | 0.028276
-0.3 | 0.0026488 | 0.010277 | 0.038799
-0.29 | 0.0036371 | 0.013991 | 0.05316
-0.28 | 0.0049645 | 0.019156 | 0.07332
-0.27 | 0.007213 | 0.026184 | 0.10079
-0.26 | 0.009796 | 0.035882 | 0.13792
-0.25 | 0.013417 | 0.049107 | 0.18837
-0.24 | 0.01828 | 0.06784 | 0.25575
-0.23 | 0.025026 | 0.0924 | 0.35071
-0.22 | 0.034043 | 0.12542 | 0.47458
-0.21 | 0.046328 | 0.17009 | 0.6432
-0.2 | 0.06503 | 0.23093 | 0.8655
-0.19 | 0.08799 | 0.31062 | 1.1647
-0.18 | 0.11938 | 0.41963 | 1.549
-0.17 | 0.16132 | 0.56231 | 2.0714
-0.16 | 0.21737 | 0.755 | 2.7293
-0.15 | 0.29253 | 1.0044 | 3.5863
-0.14 | 0.39191 | 1.3334 | 4.6636
-0.13 | 0.52599 | 1.7625 | 6.04
-0.12 | 0.7028 | 2.3109 | 7.709
-0.11 | 0.9356 | 3.0247 | 9.765
-0.1 | 1.2386 | 3.9209 | 12.165
-0.09 | 1.6343 | 5.0604 | 15.065
-0.08 | 2.1454 | 6.478 | 18.41
-0.07 | 2.7754 | 8.193 | 22.281
-0.06 | 3.5852 | 10.277 | 26.677
-0.05 | 4.596 | 12.807 | 31.465
-0.04 | 5.82 | 15.796 | 36.96
-0.03 | 7.309 | 19.158 | 42.946
-0.02 | 9.112 | 23.147 | 49.338
-0.01 | 11.222 | 27.645 | 56.362
0 | 13.685 | 32.678 | 63.97
0.01 | 16.527 | 38.246 | 71.74
0.02 | 19.641 | 44.235 | 80.15
0.03 | 23.194 | 50.855 | 89.03
0.04 | 27.008 | 57.86 | 98.23
0.05 | 31.193 | 65.4 | 107.85
0.06 | 35.612 | 73.34 | 117.63
0.07 | 40.33 | 81.76 | 128.01
0.08 | 45.214 | 90.38 | 138.51
0.09 | 50.216 | 99.52 | 149.22
0.1 | 55.331 | 108.9 | 160.16
0.11 | 60.33 | 118.66 | 171.37
0.12 | 65.6 | 128.74 | 182.86
0.13 | 70.85 | 138.75 | 194.42
0.14 | 75.96 | 149.26 | 206.2
0.15 | 80.93 | 159.87 | 217.84
0.16 | 85.82 | 170.76 | 229.96
0.17 | 90.52 | 181.75 | 242.01
0.18 | 95.17 | 192.78 | 254.15
0.19 | 99.52 | 203.94 | 266.35
0.2 | 103.73 | 215.23 | 278.46
0.21 | 107.74 | 226.74 | 291.02
0.22 | 111.48 | 238.05 | 303.16
0.23 | 115.12 | 249.62 | 315.47
0.24 | 118.49 | 261.19 | 327.76
0.25 | 121.78 | 272.77 | 340.09
0.26 | 124.85 | 284.32 | 352.25
0.27 | 127.77 | 295.63 | 364.46
0.28 | 130.34 | 307.22 | 376.58
0.29 | 132.84 | 318.63 | 388.34
0.3 | 135.24 | 330.09 | 400.59
0.31 | 137.5 | 341.47 | 412.47
0.32 | 139.82 | 352.54 | 424.15
0.33 | 141.54 | 363.72 | 436
0.34 | 143.32 | 374.67 | 447.34
0.35 | 145.15 | 385.54 | 458.85
0.36 | 146.73 | 396.2 | 470.1
0.37 | 148.37 | 406.8 | 481.33
0.38 | 149.65 | 417.2 | 492.26
0.39 | 150.96 | 427.41 | 502.99
0.4 | 152.32 | 437.39 | 513.61
0.41 | 153.65 | 447.07 | 524.01
0.42 | 154.61 | 456.71 | 534.33
0.43 | 155.62 | 466.11 | 544.2
0.44 | 156.67 | 475.17 | 554.09
0.45 | 157.65 | 484 | 563.66
0.46 | 158.76 | 492.55 | 572.9
0.47 | 159.4 | 500.86 | 582.1
0.48 | 160.11 | 508.93 | 591
0.49 | 160.99 | 516.57 | 599.6
0.5 | 161.6 | 523.99 | 607.8

## Tranconductance (mS-mm)
VGS (V) | VDS = 0.100 V | VDS = 0.500 V | VDS = 0.900 V
-0.75 | -0.001604 | -0.0068 | -0.0195
-0.74 | -0.0015115 | -0.006175 | -0.0175
-0.73 | -0.00153 | -0.00517 | -0.0148
-0.72 | -0.001524 | -0.004795 | -0.01636
-0.71 | -0.0015125 | -0.00528 | -0.017275
-0.7 | -0.0014715 | -0.00548 | -0.01622
-0.69 | -0.001322 | -0.005005 | -0.01368
-0.68 | -0.0013825 | -0.00486 | -0.013295
-0.67 | -0.00136 | -0.004495 | -0.01359
-0.66 | -0.0012085 | -0.004225 | -0.01248
-0.65 | -0.001076 | -0.004405 | -0.014175
-0.64 | -0.001077 | -0.00396 | -0.013085
-0.63 | -0.0011255 | -0.00387 | -0.01185
-0.62 | -0.001029 | -0.00368 | -0.011815
-0.61 | -0.0010285 | -0.003465 | -0.011205
-0.6 | -0.0009095 | -0.003455 | -0.011265
-0.59 | -0.000804 | -0.003365 | -0.010275
-0.58 | -0.00082 | -0.003685 | -0.00979
-0.57 | -0.0007475 | -0.00343 | -0.00897
-0.56 | -0.0007215 | -0.00287 | -0.00881
-0.55 | -0.0007265 | -0.00262 | -0.009965
-0.54 | -0.0006525 | -0.00272 | -0.0092
-0.53 | -0.0005805 | -0.002955 | -0.007125
-0.52 | -0.0005615 | -0.002905 | -0.0069
-0.51 | -0.0004735 | -0.00235 | -0.00832
-0.5 | -0.000449 | -0.00171 | -0.00726
-0.49 | -0.000403 | -0.00146 | -0.00474
-0.48 | -0.000325 | -0.0013 | -0.00441
-0.47 | -0.00019 | -0.00082 | -0.00364
-0.46 | 3.75e-05 | -0.00027 | -0.000395
-0.45 | 0.0002555 | 0.00041 | 0.001525
-0.44 | 0.000479 | 0.00157 | 0.0051
-0.43 | 0.0008705 | 0.003095 | 0.0118
-0.42 | 0.0014325 | 0.005015 | 0.018585
-0.41 | 0.0020915 | 0.007665 | 0.02598
-0.4 | 0.003109 | 0.011165 | 0.03847
-0.39 | 0.0044105 | 0.015965 | 0.058635
-0.38 | 0.0061295 | 0.022765 | 0.084265
-0.37 | 0.008706 | 0.03214 | 0.12292
-0.36 | 0.0124635 | 0.044155 | 0.170665
-0.35 | 0.0172255 | 0.062465 | 0.23715
-0.34 | 0.02341 | 0.0875 | 0.335
-0.33 | 0.032305 | 0.120835 | 0.46375
-0.32 | 0.0445 | 0.175365 | 0.6452
-0.31 | 0.061025 | 0.24131 | 0.90225
-0.3 | 0.084705 | 0.32205 | 1.2442
-0.29 | 0.115785 | 0.44395 | 1.72605
-0.28 | 0.178795 | 0.60965 | 2.3815
-0.27 | 0.241575 | 0.8363 | 3.23
-0.26 | 0.3102 | 1.14615 | 4.379
-0.25 | 0.4242 | 1.5979 | 5.8915
-0.24 | 0.58045 | 2.16465 | 8.117
-0.23 | 0.78815 | 2.879 | 10.9415
-0.22 | 1.0651 | 3.8845 | 14.6245
-0.21 | 1.54935 | 5.2755 | 19.546
-0.2 | 2.0831 | 7.0265 | 26.075
-0.19 | 2.7175 | 9.435 | 34.175
-0.18 | 3.6665 | 12.5845 | 45.335
-0.17 | 4.8995 | 16.7685 | 59.015
-0.16 | 6.5605 | 22.1045 | 75.745
-0.15 | 8.727 | 28.92 | 96.715
-0.14 | 11.673 | 37.905 | 122.685
-0.13 | 15.5445 | 48.875 | 152.27
-0.12 | 20.4805 | 63.11 | 186.25
-0.11 | 26.79 | 80.5 | 222.8
-0.1 | 34.935 | 101.785 | 265
-0.09 | 45.34 | 127.855 | 312.25
-0.08 | 57.055 | 156.63 | 360.8
-0.07 | 71.99 | 189.95 | 413.35
-0.06 | 91.03 | 230.7 | 459.2
-0.05 | 111.74 | 275.95 | 514.15
-0.04 | 135.65 | 317.55 | 574.05
-0.03 | 164.6 | 367.55 | 618.9
-0.02 | 195.65 | 424.35 | 670.8
-0.01 | 228.65 | 476.55 | 731.6
0 | 265.25 | 530.05 | 768.9
0.01 | 297.8 | 577.85 | 809
0.02 | 333.35 | 630.45 | 864.5
0.03 | 368.35 | 681.25 | 904
0.04 | 399.95 | 727.25 | 941
0.05 | 430.2 | 774 | 970
0.06 | 456.85 | 818 | 1008
0.07 | 480.1 | 852 | 1044
0.08 | 494.3 | 888 | 1060.5
0.09 | 505.85 | 926 | 1082.5
0.1 | 505.7 | 957 | 1107.5
0.11 | 513.45 | 992 | 1135
0.12 | 526 | 1004.5 | 1152.5
0.13 | 518 | 1026 | 1167
0.14 | 504 | 1056 | 1171
0.15 | 493 | 1075 | 1188
0.16 | 479.5 | 1094 | 1208.5
0.17 | 467.5 | 1101 | 1209.5
0.18 | 450 | 1109.5 | 1217
0.19 | 428 | 1122.5 | 1215.5
0.2 | 411 | 1140 | 1233.5
0.21 | 387.5 | 1141 | 1235
0.22 | 369 | 1144 | 1222.5
0.23 | 350.5 | 1157 | 1230
0.24 | 333 | 1157.5 | 1231
0.25 | 318 | 1156.5 | 1224.5
0.26 | 299.5 | 1143 | 1218.5
0.27 | 274.5 | 1145 | 1216.5
0.28 | 253.5 | 1150 | 1194
0.29 | 245 | 1143.5 | 1200.5
0.3 | 233 | 1142 | 1206.5
0.31 | 229 | 1122.5 | 1178
0.32 | 202 | 1112.5 | 1176.5
0.33 | 175 | 1106.5 | 1159.5
0.34 | 180.5 | 1091 | 1142.5
0.35 | 170.5 | 1076.5 | 1138
0.36 | 161 | 1063 | 1124
0.37 | 146 | 1050 | 1108
0.38 | 129.5 | 1030.5 | 1083
0.39 | 133.5 | 1009.5 | 1067.5
0.4 | 134.5 | 983 | 1051
0.41 | 114.5 | 966 | 1036
0.42 | 98.5 | 952 | 1009.5
0.43 | 103 | 923 | 988
0.44 | 101.5 | 894.5 | 973
0.45 | 104.5 | 869 | 940.5
0.46 | 87.5 | 843 | 922
0.47 | 67.5 | 819 | 905
0.48 | 79.5 | 785.5 | 875
0.49 | 74.5 | 753 | 840
0.5 | 61 | 742 | 820