## IDS-VDS Characteristic (mA-mm)
VGS (V) | VDS = 0.100 V | VDS = 0.500 V | VDS = 0.900 V
-0.75 | 0.00036177 | 0.0015013 | 0.0049572
-0.74 | 0.00034962 | 0.0014503 | 0.0048046
-0.73 | 0.00033428 | 0.0013918 | 0.0046391
-0.72 | 0.00031608 | 0.0013329 | 0.0045026
-0.71 | 0.00030214 | 0.0012922 | 0.0043551
-0.7 | 0.00028772 | 0.0012434 | 0.004255
-0.69 | 0.00027402 | 0.0012015 | 0.0040728
-0.68 | 0.00026283 | 0.0011527 | 0.0039526
-0.67 | 0.0002491 | 0.0011126 | 0.0038347
-0.66 | 0.00024031 | 0.0010831 | 0.003719
-0.65 | 0.00023011 | 0.0010436 | 0.0036176
-0.64 | 0.00021941 | 0.0010048 | 0.0034796
-0.63 | 0.00021124 | 0.0009609 | 0.0034056
-0.62 | 0.0002009 | 0.0009268 | 0.0032756
-0.61 | 0.00019096 | 0.0008965 | 0.0031772
-0.6 | 0.00018142 | 0.0008685 | 0.003087
-0.59 | 0.00017532 | 0.0008328 | 0.0029879
-0.58 | 0.00016505 | 0.0008011 | 0.0029076
-0.57 | 0.00015664 | 0.0007687 | 0.0027956
-0.56 | 0.00014947 | 0.0007401 | 0.0027029
-0.55 | 0.00014377 | 0.0007216 | 0.0026302
-0.54 | 0.00013658 | 0.0006929 | 0.0025472
-0.53 | 0.00013118 | 0.0006666 | 0.0024738
-0.52 | 0.00012568 | 0.000644 | 0.0023978
-0.51 | 0.00012067 | 0.0006233 | 0.0023352
-0.5 | 0.00011642 | 0.0006023 | 0.0022785
-0.49 | 0.00011264 | 0.00059 | 0.0022292
-0.48 | 0.00010972 | 0.0005803 | 0.002173
-0.47 | 0.00010775 | 0.00057 | 0.0021466
-0.46 | 0.00010732 | 0.0005695 | 0.0021463
-0.45 | 0.00010994 | 0.0005757 | 0.0021523
-0.44 | 0.00011451 | 0.0005881 | 0.0022018
-0.43 | 0.00012194 | 0.0006163 | 0.0023036
-0.42 | 0.00013507 | 0.0006588 | 0.0024629
-0.41 | 0.00015291 | 0.0007255 | 0.0026924
-0.4 | 0.00018001 | 0.0008253 | 0.0030667
-0.39 | 0.00021909 | 0.0009731 | 0.0035897
-0.38 | 0.00027541 | 0.0011772 | 0.0043385
-0.37 | 0.00035184 | 0.0014681 | 0.0054108
-0.36 | 0.00045981 | 0.0018704 | 0.006963
-0.35 | 0.000645 | 0.002432 | 0.00912
-0.34 | 0.0008619 | 0.0032182 | 0.012115
-0.33 | 0.001155 | 0.0043068 | 0.016304
-0.32 | 0.0015681 | 0.005906 | 0.021976
-0.31 | 0.002128 | 0.007959 | 0.030029
-0.3 | 0.0029106 | 0.010822 | 0.041165
-0.29 | 0.0039605 | 0.01477 | 0.056436
-0.28 | 0.0054035 | 0.020157 | 0.07722
-0.27 | 0.007746 | 0.027737 | 0.10619
-0.26 | 0.010567 | 0.037954 | 0.14538
-0.25 | 0.014341 | 0.052013 | 0.19777
-0.24 | 0.019505 | 0.07188 | 0.27006
-0.23 | 0.026581 | 0.09773 | 0.3683
-0.22 | 0.03612 | 0.13229 | 0.49788
-0.21 | 0.049202 | 0.17895 | 0.6738
-0.2 | 0.06855 | 0.24113 | 0.9118
-0.19 | 0.09276 | 0.32555 | 1.2116
-0.18 | 0.12538 | 0.4414 | 1.6264
-0.17 | 0.1695 | 0.5908 | 2.1605
-0.16 | 0.22766 | 0.7901 | 2.8391
-0.15 | 0.30583 | 1.0508 | 3.7186
-0.14 | 0.41186 | 1.3988 | 4.8399
-0.13 | 0.54706 | 1.8328 | 6.265
-0.12 | 0.7353 | 2.4041 | 7.964
-0.11 | 0.9713 | 3.1452 | 10.023
-0.1 | 1.2869 | 4.0734 | 12.53
-0.09 | 1.6965 | 5.2483 | 15.524
-0.08 | 2.2145 | 6.684 | 18.923
-0.07 | 2.8785 | 8.47 | 22.918
-0.06 | 3.703 | 10.583 | 27.26
-0.05 | 4.7458 | 13.157 | 32.253
-0.04 | 5.981 | 16.155 | 37.772
-0.03 | 7.505 | 19.648 | 43.76
-0.02 | 9.332 | 23.66 | 50.33
-0.01 | 11.488 | 28.194 | 57.35
0 | 13.995 | 33.379 | 65.02
0.01 | 16.83 | 38.926 | 72.9
0.02 | 20.011 | 45.017 | 81.37
0.03 | 23.596 | 51.687 | 90.24
0.04 | 27.467 | 58.72 | 99.44
0.05 | 31.628 | 66.2 | 109.12
0.06 | 36.086 | 74.21 | 118.91
0.07 | 40.798 | 82.66 | 129.34
0.08 | 45.697 | 91.4 | 139.77
0.09 | 50.707 | 100.48 | 150.56
0.1 | 55.786 | 109.92 | 161.48
0.11 | 60.84 | 119.59 | 172.68
0.12 | 66.1 | 129.56 | 184.29
0.13 | 71.23 | 139.88 | 195.77
0.14 | 76.35 | 150.3 | 207.47
0.15 | 81.32 | 160.87 | 219.23
0.16 | 86.19 | 171.89 | 231.26
0.17 | 90.89 | 182.63 | 243.35
0.18 | 95.35 | 193.72 | 255.41
0.19 | 99.84 | 204.94 | 267.69
0.2 | 103.99 | 216.24 | 279.63
0.21 | 107.95 | 227.65 | 292.11
0.22 | 111.64 | 239.01 | 304.37
0.23 | 115.22 | 250.52 | 316.56
0.24 | 118.66 | 261.95 | 328.89
0.25 | 121.88 | 273.61 | 341.12
0.26 | 124.87 | 284.93 | 353.26
0.27 | 127.65 | 296.42 | 365.36
0.28 | 130.41 | 307.89 | 377.45
0.29 | 132.76 | 319.2 | 389.3
0.3 | 135.2 | 330.74 | 401.41
0.31 | 137.43 | 341.8 | 413.23
0.32 | 139.35 | 353.09 | 424.91
0.33 | 141.48 | 364.11 | 436.6
0.34 | 143.12 | 375.02 | 447.91
0.35 | 144.83 | 385.83 | 459.32
0.36 | 146.53 | 396.46 | 470.5
0.37 | 148.01 | 407.07 | 481.58
0.38 | 149.42 | 417.39 | 492.54
0.39 | 150.7 | 427.44 | 503.13
0.4 | 151.93 | 437.3 | 513.65
0.41 | 153.16 | 447.04 | 523.95
0.42 | 154.43 | 456.65 | 534.11
0.43 | 155.23 | 465.8 | 544.03
0.44 | 156.23 | 474.95 | 553.77
0.45 | 157.25 | 483.52 | 563.27
0.46 | 157.93 | 492.11 | 572.3
0.47 | 159.06 | 500.29 | 581.4
0.48 | 159.64 | 508.17 | 590.4
0.49 | 160.43 | 515.85 | 599
0.5 | 161.18 | 523.11 | 607.2

## Tranconductance (mS-mm)
VGS (V) | VDS = 0.100 V | VDS = 0.500 V | VDS = 0.900 V
-0.75 | -0.001215 | -0.0051 | -0.01526
-0.74 | -0.0013745 | -0.005475 | -0.015905
-0.73 | -0.001677 | -0.00587 | -0.0151
-0.72 | -0.001607 | -0.00498 | -0.0142
-0.71 | -0.001418 | -0.004475 | -0.01238
-0.7 | -0.001406 | -0.004535 | -0.014115
-0.69 | -0.0012445 | -0.004535 | -0.01512
-0.68 | -0.001246 | -0.004445 | -0.011905
-0.67 | -0.001126 | -0.00348 | -0.01168
-0.66 | -0.0009495 | -0.00345 | -0.010855
-0.65 | -0.001045 | -0.003915 | -0.01197
-0.64 | -0.0009435 | -0.004135 | -0.0106
-0.63 | -0.0009255 | -0.0039 | -0.0102
-0.62 | -0.001014 | -0.00322 | -0.01142
-0.61 | -0.000974 | -0.002915 | -0.00943
-0.6 | -0.000782 | -0.003185 | -0.009465
-0.59 | -0.0008185 | -0.00337 | -0.00897
-0.58 | -0.000934 | -0.003205 | -0.009615
-0.57 | -0.000779 | -0.00305 | -0.010235
-0.56 | -0.0006435 | -0.002355 | -0.00827
-0.55 | -0.0006445 | -0.00236 | -0.007785
-0.54 | -0.0006295 | -0.00275 | -0.00782
-0.53 | -0.000545 | -0.002445 | -0.00747
-0.52 | -0.0005255 | -0.002165 | -0.00693
-0.51 | -0.000463 | -0.002085 | -0.005965
-0.5 | -0.0004015 | -0.001665 | -0.0053
-0.49 | -0.000335 | -0.0011 | -0.005275
-0.48 | -0.0002445 | -0.001 | -0.00413
-0.47 | -0.00012 | -0.00054 | -0.001335
-0.46 | 0.0001095 | 0.000285 | 0.000285
-0.45 | 0.0003595 | 0.00093 | 0.002775
-0.44 | 0.0006 | 0.00203 | 0.007565
-0.43 | 0.001028 | 0.003535 | 0.013055
-0.42 | 0.0015485 | 0.00546 | 0.01944
-0.41 | 0.002247 | 0.008325 | 0.03019
-0.4 | 0.003309 | 0.01238 | 0.044865
-0.39 | 0.00477 | 0.017595 | 0.06359
-0.38 | 0.0066375 | 0.02475 | 0.091055
-0.37 | 0.00922 | 0.03466 | 0.131225
-0.36 | 0.014658 | 0.048195 | 0.18546
-0.35 | 0.0201045 | 0.06739 | 0.2576
-0.34 | 0.0255 | 0.09374 | 0.3592
-0.33 | 0.03531 | 0.13439 | 0.49305
-0.32 | 0.04865 | 0.18261 | 0.68625
-0.31 | 0.067125 | 0.2458 | 0.95945
-0.3 | 0.091625 | 0.34055 | 1.32035
-0.29 | 0.124645 | 0.46675 | 1.80275
-0.28 | 0.189275 | 0.64835 | 2.4877
-0.27 | 0.258175 | 0.88985 | 3.408
-0.26 | 0.32975 | 1.2138 | 4.579
-0.25 | 0.4469 | 1.6963 | 6.234
-0.24 | 0.612 | 2.28585 | 8.5265
-0.23 | 0.83075 | 3.0205 | 11.391
-0.22 | 1.13105 | 4.061 | 15.275
-0.21 | 1.6215 | 5.442 | 20.696
-0.2 | 2.1779 | 7.33 | 26.89
-0.19 | 2.8415 | 10.0135 | 35.73
-0.18 | 3.837 | 13.2625 | 47.445
-0.17 | 5.114 | 17.435 | 60.635
-0.16 | 6.8165 | 23 | 77.905
-0.15 | 9.21 | 30.435 | 100.04
-0.14 | 12.0615 | 39.1 | 127.32
-0.13 | 16.172 | 50.265 | 156.205
-0.12 | 21.212 | 65.62 | 187.9
-0.11 | 27.58 | 83.465 | 228.3
-0.1 | 36.26 | 105.155 | 275.05
-0.09 | 46.38 | 130.53 | 319.65
-0.08 | 59.1 | 161.085 | 369.7
-0.07 | 74.425 | 194.95 | 416.85
-0.06 | 93.365 | 234.35 | 466.75
-0.05 | 113.9 | 278.6 | 525.6
-0.04 | 137.96 | 324.55 | 575.35
-0.03 | 167.55 | 375.25 | 627.9
-0.02 | 199.15 | 427.3 | 679.5
-0.01 | 233.15 | 485.95 | 734.5
0 | 267.1 | 536.6 | 777.5
0.01 | 300.8 | 581.9 | 817.5
0.02 | 338.3 | 638.05 | 867
0.03 | 372.8 | 685.15 | 903.5
0.04 | 401.6 | 725.65 | 944
0.05 | 430.95 | 774.5 | 973.5
0.06 | 458.5 | 823 | 1011
0.07 | 480.55 | 859.5 | 1043
0.08 | 495.45 | 891 | 1061
0.09 | 504.45 | 926 | 1085.5
0.1 | 506.65 | 955.5 | 1106
0.11 | 515.7 | 982 | 1140.5
0.12 | 519.5 | 1014.5 | 1154.5
0.13 | 512.5 | 1037 | 1159
0.14 | 504.5 | 1049.5 | 1173
0.15 | 492 | 1079.5 | 1189.5
0.16 | 478.5 | 1088 | 1206
0.17 | 458 | 1091.5 | 1207.5
0.18 | 447.5 | 1115.5 | 1217
0.19 | 432 | 1126 | 1211
0.2 | 405.5 | 1135.5 | 1221
0.21 | 382.5 | 1138.5 | 1237
0.22 | 363.5 | 1143.5 | 1222.5
0.23 | 351 | 1147 | 1226
0.24 | 333 | 1154.5 | 1228
0.25 | 310.5 | 1149 | 1218.5
0.26 | 288.5 | 1140.5 | 1212
0.27 | 277 | 1148 | 1209.5
0.28 | 255.5 | 1139 | 1197
0.29 | 239.5 | 1142.5 | 1198
0.3 | 233.5 | 1130 | 1196.5
0.31 | 207.5 | 1117.5 | 1175
0.32 | 202.5 | 1115.5 | 1168.5
0.33 | 188.5 | 1096.5 | 1150
0.34 | 167.5 | 1086 | 1136
0.35 | 170.5 | 1072 | 1129.5
0.36 | 159 | 1062 | 1113
0.37 | 144.5 | 1046.5 | 1102
0.38 | 134.5 | 1018.5 | 1077.5
0.39 | 125.5 | 995.5 | 1055.5
0.4 | 123 | 980 | 1041
0.41 | 125 | 967.5 | 1023
0.42 | 103.5 | 938 | 1004
0.43 | 90 | 915 | 983
0.44 | 101 | 886 | 962
0.45 | 85 | 858 | 926.5
0.46 | 90.5 | 838.5 | 906.5
0.47 | 85.5 | 803 | 905
0.48 | 68.5 | 778 | 880
0.49 | 77 | 747 | 840
0.5 | 75 | 726 | 820