## IDS-VDS Characteristic (mA-mm)
VGS (V) | VDS = 0.100 V | VDS = 0.500 V | VDS = 0.900 V
-0.75 | 0.00035346 | 0.0014783 | 0.0048044
-0.74 | 0.00033665 | 0.001418 | 0.0046868
-0.73 | 0.00032208 | 0.0013643 | 0.0045366
-0.72 | 0.00030951 | 0.001321 | 0.0043927
-0.71 | 0.00029343 | 0.001266 | 0.0042756
-0.7 | 0.00027938 | 0.0012235 | 0.0041465
-0.69 | 0.00026563 | 0.0011801 | 0.0040192
-0.68 | 0.00025455 | 0.0011254 | 0.0038836
-0.67 | 0.00024384 | 0.0010928 | 0.0037743
-0.66 | 0.00023253 | 0.0010549 | 0.0036588
-0.65 | 0.00022231 | 0.0010114 | 0.0035465
-0.64 | 0.00021167 | 0.0009793 | 0.0034213
-0.63 | 0.00020126 | 0.0009363 | 0.0033087
-0.62 | 0.00019304 | 0.0009086 | 0.0032004
-0.61 | 0.00018453 | 0.0008723 | 0.0030979
-0.6 | 0.00017524 | 0.0008439 | 0.0030023
-0.59 | 0.00016749 | 0.0008081 | 0.0029024
-0.58 | 0.00016035 | 0.0007843 | 0.0028221
-0.57 | 0.00015262 | 0.0007528 | 0.0027293
-0.56 | 0.00014553 | 0.0007237 | 0.002632
-0.55 | 0.00014024 | 0.0006981 | 0.0025586
-0.54 | 0.00013353 | 0.000672 | 0.0024892
-0.53 | 0.00012754 | 0.0006492 | 0.002409
-0.52 | 0.00012234 | 0.0006248 | 0.0023252
-0.51 | 0.0001178 | 0.000608 | 0.0022849
-0.5 | 0.00011382 | 0.0005917 | 0.0022145
-0.49 | 0.00011077 | 0.0005732 | 0.0021691
-0.48 | 0.00010712 | 0.0005645 | 0.002133
-0.47 | 0.00010554 | 0.000553 | 0.0021055
-0.46 | 0.00010526 | 0.0005531 | 0.0020988
-0.45 | 0.00010661 | 0.0005601 | 0.0021173
-0.44 | 0.00011126 | 0.0005714 | 0.0021741
-0.43 | 0.00011806 | 0.0005929 | 0.0022532
-0.42 | 0.00012975 | 0.0006374 | 0.0024198
-0.41 | 0.00014793 | 0.0007053 | 0.0026458
-0.4 | 0.00017471 | 0.000803 | 0.0029993
-0.39 | 0.00021291 | 0.0009423 | 0.0035078
-0.38 | 0.00026521 | 0.0011393 | 0.0042498
-0.37 | 0.00034006 | 0.0014194 | 0.0052729
-0.36 | 0.00044254 | 0.0018102 | 0.006849
-0.35 | 0.0005937 | 0.002349 | 0.008901
-0.34 | 0.0007957 | 0.0031169 | 0.011897
-0.33 | 0.0010741 | 0.0041567 | 0.015919
-0.32 | 0.0014561 | 0.0056188 | 0.021617
-0.31 | 0.001983 | 0.007816 | 0.029489
-0.3 | 0.0027054 | 0.010611 | 0.040783
-0.29 | 0.0037131 | 0.014509 | 0.055702
-0.28 | 0.0050673 | 0.019905 | 0.07645
-0.27 | 0.007374 | 0.027241 | 0.10534
-0.26 | 0.010019 | 0.037202 | 0.14326
-0.25 | 0.013722 | 0.050925 | 0.19659
-0.24 | 0.018721 | 0.07003 | 0.26611
-0.23 | 0.025594 | 0.09563 | 0.36348
-0.22 | 0.034726 | 0.12967 | 0.49278
-0.21 | 0.047285 | 0.17545 | 0.6702
-0.2 | 0.06651 | 0.23786 | 0.8982
-0.19 | 0.08968 | 0.31994 | 1.2046
-0.18 | 0.12212 | 0.43256 | 1.6116
-0.17 | 0.16459 | 0.5796 | 2.1425
-0.16 | 0.2212 | 0.776 | 2.817
-0.15 | 0.29774 | 1.03 | 3.6845
-0.14 | 0.39796 | 1.3699 | 4.8064
-0.13 | 0.53314 | 1.8012 | 6.212
-0.12 | 0.714 | 2.37 | 7.92
-0.11 | 0.9504 | 3.0956 | 9.981
-0.1 | 1.2567 | 4.0167 | 12.488
-0.09 | 1.6573 | 5.1625 | 15.436
-0.08 | 2.1749 | 6.59 | 18.857
-0.07 | 2.8149 | 8.354 | 22.69
-0.06 | 3.6378 | 10.498 | 27.205
-0.05 | 4.6589 | 13.054 | 32.224
-0.04 | 5.888 | 16.027 | 37.679
-0.03 | 7.383 | 19.536 | 43.774
-0.02 | 9.209 | 23.538 | 50.208
-0.01 | 11.342 | 28.075 | 57.29
0 | 13.829 | 33.21 | 64.92
0.01 | 16.661 | 38.795 | 72.91
0.02 | 19.807 | 44.899 | 81.27
0.03 | 23.394 | 51.602 | 90.24
0.04 | 27.255 | 58.64 | 99.51
0.05 | 31.437 | 66.18 | 108.95
0.06 | 35.888 | 74.21 | 118.96
0.07 | 40.629 | 82.68 | 129.36
0.08 | 45.48 | 91.44 | 139.88
0.09 | 50.493 | 100.56 | 150.66
0.1 | 55.655 | 110.02 | 161.58
0.11 | 60.68 | 119.76 | 172.84
0.12 | 65.98 | 129.65 | 184.39
0.13 | 71.21 | 140.02 | 196.01
0.14 | 76.32 | 150.49 | 207.65
0.15 | 81.27 | 161.07 | 219.4
0.16 | 86.23 | 172.11 | 231.46
0.17 | 90.96 | 182.88 | 243.54
0.18 | 95.59 | 194.2 | 255.64
0.19 | 99.94 | 205.33 | 267.56
0.2 | 104.1 | 216.69 | 279.95
0.21 | 108.12 | 228.09 | 292.44
0.22 | 111.88 | 239.51 | 304.65
0.23 | 115.57 | 250.99 | 317.07
0.24 | 118.99 | 262.57 | 329.18
0.25 | 122.18 | 274.16 | 341.53
0.26 | 125.16 | 285.54 | 353.69
0.27 | 128.11 | 297.12 | 365.95
0.28 | 130.71 | 308.59 | 377.89
0.29 | 133.28 | 319.98 | 389.92
0.3 | 135.73 | 331.61 | 402.03
0.31 | 137.83 | 342.7 | 413.85
0.32 | 140.1 | 353.96 | 425.5
0.33 | 141.9 | 365.11 | 437.15
0.34 | 143.81 | 376.03 | 448.71
0.35 | 145.58 | 386.87 | 460.12
0.36 | 147.09 | 397.53 | 471.35
0.37 | 148.69 | 408.1 | 482.62
0.38 | 150.06 | 418.52 | 493.37
0.39 | 151.44 | 428.69 | 504.19
0.4 | 152.76 | 438.52 | 514.77
0.41 | 154.02 | 448.31 | 525.09
0.42 | 154.96 | 457.99 | 535.31
0.43 | 156.07 | 467.28 | 545.3
0.44 | 157.15 | 476.35 | 555.01
0.45 | 157.95 | 485.07 | 564.62
0.46 | 159.07 | 493.72 | 573.8
0.47 | 159.71 | 501.93 | 583
0.48 | 160.59 | 509.89 | 591.8
0.49 | 161.44 | 517.61 | 600.5
0.5 | 161.94 | 524.99 | 608.6

## Tranconductance (mS-mm)
VGS (V) | VDS = 0.100 V | VDS = 0.500 V | VDS = 0.900 V
-0.75 | -0.001681 | -0.00603 | -0.01176
-0.74 | -0.001569 | -0.0057 | -0.01339
-0.73 | -0.001357 | -0.00485 | -0.014705
-0.72 | -0.0014325 | -0.004915 | -0.01305
-0.71 | -0.0015065 | -0.004875 | -0.01231
-0.7 | -0.00139 | -0.004295 | -0.01282
-0.69 | -0.0012415 | -0.004905 | -0.013145
-0.68 | -0.0010895 | -0.004365 | -0.012245
-0.67 | -0.001101 | -0.003525 | -0.01124
-0.66 | -0.0010765 | -0.00407 | -0.01139
-0.65 | -0.001043 | -0.00378 | -0.011875
-0.64 | -0.0010525 | -0.003755 | -0.01189
-0.63 | -0.0009315 | -0.003535 | -0.011045
-0.62 | -0.0008365 | -0.0032 | -0.01054
-0.61 | -0.00089 | -0.003235 | -0.009905
-0.6 | -0.000852 | -0.00321 | -0.009775
-0.59 | -0.0007445 | -0.00298 | -0.00901
-0.58 | -0.0007435 | -0.002765 | -0.008655
-0.57 | -0.000741 | -0.00303 | -0.009505
-0.56 | -0.000619 | -0.002735 | -0.008535
-0.55 | -0.0006 | -0.002585 | -0.00714
-0.54 | -0.000635 | -0.002445 | -0.00748
-0.53 | -0.0005595 | -0.00236 | -0.0082
-0.52 | -0.000487 | -0.00206 | -0.006205
-0.51 | -0.000426 | -0.001655 | -0.005535
-0.5 | -0.0003515 | -0.00174 | -0.00579
-0.49 | -0.000335 | -0.00136 | -0.004075
-0.48 | -0.0002615 | -0.00101 | -0.00318
-0.47 | -9.3e-05 | -0.00057 | -0.00171
-0.46 | 5.35e-05 | 0.000355 | 0.00059
-0.45 | 0.0003 | 0.000915 | 0.003765
-0.44 | 0.0005725 | 0.00164 | 0.006795
-0.43 | 0.0009245 | 0.0033 | 0.012285
-0.42 | 0.0014935 | 0.00562 | 0.01963
-0.41 | 0.002248 | 0.00828 | 0.028975
-0.4 | 0.003249 | 0.01185 | 0.0431
-0.39 | 0.004525 | 0.016815 | 0.062525
-0.38 | 0.0063575 | 0.023855 | 0.088255
-0.37 | 0.0088665 | 0.033545 | 0.12996
-0.36 | 0.012682 | 0.04648 | 0.181405
-0.35 | 0.017658 | 0.065335 | 0.2524
-0.34 | 0.02402 | 0.090385 | 0.3509
-0.33 | 0.03302 | 0.125095 | 0.486
-0.32 | 0.045445 | 0.182965 | 0.6785
-0.31 | 0.062465 | 0.24961 | 0.9583
-0.3 | 0.086505 | 0.33465 | 1.31065
-0.29 | 0.118095 | 0.4647 | 1.78335
-0.28 | 0.183045 | 0.6366 | 2.4819
-0.27 | 0.247585 | 0.86485 | 3.3405
-0.26 | 0.3174 | 1.1842 | 4.5625
-0.25 | 0.4351 | 1.6414 | 6.1425
-0.24 | 0.5936 | 2.23525 | 8.3445
-0.23 | 0.80025 | 2.982 | 11.3335
-0.22 | 1.08455 | 3.991 | 15.336
-0.21 | 1.5892 | 5.4095 | 20.271
-0.2 | 2.11975 | 7.2245 | 26.72
-0.19 | 2.7805 | 9.735 | 35.67
-0.18 | 3.7455 | 12.983 | 46.895
-0.17 | 4.954 | 17.172 | 60.27
-0.16 | 6.6575 | 22.52 | 77.1
-0.15 | 8.838 | 29.695 | 99.47
-0.14 | 11.77 | 38.56 | 126.375
-0.13 | 15.802 | 50.005 | 155.68
-0.12 | 20.863 | 64.72 | 188.45
-0.11 | 27.135 | 82.335 | 228.4
-0.1 | 35.345 | 103.345 | 272.75
-0.09 | 45.91 | 128.665 | 318.45
-0.08 | 57.88 | 159.575 | 362.7
-0.07 | 73.145 | 195.4 | 417.4
-0.06 | 92.2 | 235 | 476.7
-0.05 | 112.51 | 276.45 | 523.7
-0.04 | 136.205 | 324.1 | 577.5
-0.03 | 166.05 | 375.55 | 626.45
-0.02 | 197.95 | 426.95 | 675.8
-0.01 | 231 | 483.6 | 735.6
0 | 265.95 | 536 | 781
0.01 | 298.9 | 584.45 | 817.5
0.02 | 336.65 | 640.35 | 866.5
0.03 | 372.4 | 687.05 | 912
0.04 | 402.15 | 728.9 | 935.5
0.05 | 431.65 | 778.5 | 972.5
0.06 | 459.6 | 825 | 1020.5
0.07 | 479.6 | 861.5 | 1046
0.08 | 493.2 | 894 | 1065
0.09 | 508.75 | 929 | 1085
0.1 | 509.35 | 960 | 1109
0.11 | 516.25 | 981.5 | 1140.5
0.12 | 526.5 | 1013 | 1158.5
0.13 | 517 | 1042 | 1163
0.14 | 503 | 1052.5 | 1169.5
0.15 | 495.5 | 1081 | 1190.5
0.16 | 484.5 | 1090.5 | 1207
0.17 | 468 | 1104.5 | 1209
0.18 | 449 | 1122.5 | 1201
0.19 | 425.5 | 1124.5 | 1215.5
0.2 | 409 | 1138 | 1244
0.21 | 389 | 1141 | 1235
0.22 | 372.5 | 1145 | 1231.5
0.23 | 355.5 | 1153 | 1226.5
0.24 | 330.5 | 1158.5 | 1223
0.25 | 308.5 | 1148.5 | 1225.5
0.26 | 296.5 | 1148 | 1221
0.27 | 277.5 | 1152.5 | 1210
0.28 | 258.5 | 1143 | 1198.5
0.29 | 251 | 1151 | 1207
0.3 | 227.5 | 1136 | 1196.5
0.31 | 218.5 | 1117.5 | 1173.5
0.32 | 203.5 | 1120.5 | 1165
0.33 | 185.5 | 1103.5 | 1160.5
0.34 | 184 | 1088 | 1148.5
0.35 | 164 | 1075 | 1132
0.36 | 155.5 | 1061.5 | 1125
0.37 | 148.5 | 1049.5 | 1101
0.38 | 137.5 | 1029.5 | 1078.5
0.39 | 135 | 1000 | 1070
0.4 | 129 | 981 | 1045
0.41 | 110 | 973.5 | 1027
0.42 | 102.5 | 948.5 | 1010.5
0.43 | 109.5 | 918 | 985
0.44 | 94 | 889.5 | 966
0.45 | 96 | 868.5 | 939.5
0.46 | 88 | 843 | 919
0.47 | 76 | 808.5 | 900
0.48 | 86.5 | 784 | 875
0.49 | 67.5 | 755 | 840
0.5 | 50 | 738 | 810