## IDS-VDS Characteristic (mA-mm)
VGS (V) | VDS = 0.100 V | VDS = 0.500 V | VDS = 0.900 V
-0.75 | 0.00038223 | 0.0016573 | 0.005607
-0.74 | 0.00036125 | 0.001585 | 0.005405
-0.73 | 0.000346 | 0.0015332 | 0.00528
-0.72 | 0.00033106 | 0.001473 | 0.005097
-0.71 | 0.00031487 | 0.0014203 | 0.0049391
-0.7 | 0.00030076 | 0.0013705 | 0.0047772
-0.69 | 0.00028794 | 0.0013194 | 0.0046312
-0.68 | 0.00027353 | 0.0012669 | 0.0044678
-0.67 | 0.00026169 | 0.0012166 | 0.0043479
-0.66 | 0.000247 | 0.0011748 | 0.0041997
-0.65 | 0.00023623 | 0.0011272 | 0.0040818
-0.64 | 0.00022603 | 0.0010892 | 0.003979
-0.63 | 0.00021688 | 0.0010462 | 0.0038175
-0.62 | 0.00020674 | 0.0010096 | 0.0036947
-0.61 | 0.00019763 | 0.000971 | 0.0035662
-0.6 | 0.00018768 | 0.0009309 | 0.0034375
-0.59 | 0.0001786 | 0.0008935 | 0.003354
-0.58 | 0.00016991 | 0.0008584 | 0.0032469
-0.57 | 0.00016238 | 0.0008319 | 0.0031348
-0.56 | 0.00015586 | 0.0007995 | 0.0030216
-0.55 | 0.00014738 | 0.0007755 | 0.0029292
-0.54 | 0.000141 | 0.0007444 | 0.0028319
-0.53 | 0.00013452 | 0.0007162 | 0.0027461
-0.52 | 0.00012893 | 0.0006917 | 0.0026714
-0.51 | 0.00012336 | 0.0006692 | 0.0025871
-0.5 | 0.00011926 | 0.0006488 | 0.0025235
-0.49 | 0.00011503 | 0.0006318 | 0.0024567
-0.48 | 0.0001119 | 0.0006143 | 0.0023937
-0.47 | 0.00011001 | 0.0006067 | 0.0023571
-0.46 | 0.00010948 | 0.0005991 | 0.0023359
-0.45 | 0.00011054 | 0.0006001 | 0.0023385
-0.44 | 0.00011406 | 0.00061 | 0.0023855
-0.43 | 0.000122 | 0.0006294 | 0.0024734
-0.42 | 0.000133 | 0.0006694 | 0.0026038
-0.41 | 0.00015007 | 0.0007321 | 0.0028011
-0.4 | 0.00017579 | 0.0008237 | 0.0031335
-0.39 | 0.00021294 | 0.0009584 | 0.0036256
-0.38 | 0.00026469 | 0.0011511 | 0.0043228
-0.37 | 0.00033774 | 0.0014252 | 0.0053314
-0.36 | 0.0004396 | 0.0018062 | 0.006838
-0.35 | 0.0005885 | 0.0023265 | 0.008815
-0.34 | 0.0007887 | 0.0030758 | 0.01169
-0.33 | 0.0010647 | 0.0041063 | 0.015676
-0.32 | 0.0014433 | 0.0055333 | 0.02117
-0.31 | 0.0019628 | 0.007683 | 0.028868
-0.3 | 0.0026758 | 0.010439 | 0.039616
-0.29 | 0.0036755 | 0.014244 | 0.054171
-0.28 | 0.0050216 | 0.019477 | 0.07469
-0.27 | 0.007294 | 0.026729 | 0.10254
-0.26 | 0.009919 | 0.036395 | 0.14007
-0.25 | 0.013585 | 0.049905 | 0.19189
-0.24 | 0.018514 | 0.06898 | 0.26074
-0.23 | 0.025339 | 0.09424 | 0.35447
-0.22 | 0.034409 | 0.12749 | 0.48403
-0.21 | 0.046841 | 0.1729 | 0.6542
-0.2 | 0.06565 | 0.23422 | 0.8857
-0.19 | 0.08885 | 0.31557 | 1.1881
-0.18 | 0.12068 | 0.42687 | 1.5869
-0.17 | 0.16262 | 0.5726 | 2.1152
-0.16 | 0.21889 | 0.764 | 2.7806
-0.15 | 0.295 | 1.0206 | 3.6505
-0.14 | 0.39477 | 1.3577 | 4.7683
-0.13 | 0.52857 | 1.7924 | 6.166
-0.12 | 0.7091 | 2.3444 | 7.87
-0.11 | 0.9437 | 3.0634 | 9.943
-0.1 | 1.2486 | 3.9765 | 12.41
-0.09 | 1.6491 | 5.1508 | 15.364
-0.08 | 2.1627 | 6.589 | 18.813
-0.07 | 2.8026 | 8.292 | 22.726
-0.06 | 3.6238 | 10.451 | 27.141
-0.05 | 4.6446 | 13.017 | 32.087
-0.04 | 5.86 | 16.001 | 37.571
-0.03 | 7.366 | 19.471 | 43.665
-0.02 | 9.199 | 23.457 | 50.164
-0.01 | 11.319 | 27.964 | 57.24
0 | 13.819 | 33.091 | 64.86
0.01 | 16.655 | 38.726 | 72.93
0.02 | 19.805 | 44.717 | 81.27
0.03 | 23.385 | 51.48 | 90.16
0.04 | 27.243 | 58.41 | 99.39
0.05 | 31.442 | 66.02 | 109.13
0.06 | 35.885 | 74.09 | 119.04
0.07 | 40.635 | 82.55 | 129.22
0.08 | 45.525 | 91.36 | 139.88
0.09 | 50.535 | 100.44 | 150.75
0.1 | 55.677 | 109.79 | 161.73
0.11 | 60.77 | 119.61 | 173.09
0.12 | 66.04 | 129.78 | 184.45
0.13 | 71.19 | 139.83 | 196.17
0.14 | 76.32 | 150.45 | 207.77
0.15 | 81.32 | 161.14 | 219.75
0.16 | 86.25 | 171.98 | 231.74
0.17 | 90.94 | 183.02 | 243.78
0.18 | 95.55 | 193.99 | 255.96
0.19 | 99.88 | 205.3 | 268.16
0.2 | 104.1 | 216.65 | 280.42
0.21 | 108.17 | 228.17 | 292.72
0.22 | 111.94 | 239.69 | 305.07
0.23 | 115.54 | 251.08 | 317.39
0.24 | 118.91 | 262.73 | 329.7
0.25 | 122.1 | 274.33 | 342.15
0.26 | 125.23 | 285.94 | 354.12
0.27 | 128.18 | 297.37 | 366.43
0.28 | 130.82 | 308.84 | 378.55
0.29 | 133.28 | 320.29 | 390.56
0.3 | 135.65 | 331.79 | 402.67
0.31 | 137.75 | 343.15 | 414.52
0.32 | 140.07 | 354.17 | 426.31
0.33 | 142.02 | 365.47 | 437.98
0.34 | 143.78 | 376.43 | 449.57
0.35 | 145.52 | 387.28 | 460.75
0.36 | 147.05 | 398.07 | 472.19
0.37 | 148.74 | 408.59 | 483.35
0.38 | 150.17 | 419.08 | 494.34
0.39 | 151.38 | 429.23 | 505.15
0.4 | 152.64 | 439.24 | 515.55
0.41 | 154.05 | 449.01 | 526.09
0.42 | 155.09 | 458.64 | 536.4
0.43 | 156.13 | 468.03 | 546.43
0.44 | 157.07 | 477.01 | 556.24
0.45 | 157.85 | 485.91 | 565.78
0.46 | 159.14 | 494.5 | 575
0.47 | 159.79 | 502.79 | 584.2
0.48 | 160.6 | 510.77 | 593
0.49 | 161.3 | 518.49 | 601.5
0.5 | 162.02 | 525.98 | 610.3

## Tranconductance (mS-mm)
VGS (V) | VDS = 0.100 V | VDS = 0.500 V | VDS = 0.900 V
-0.75 | -0.002098 | -0.00723 | -0.0202
-0.74 | -0.0018115 | -0.006205 | -0.01635
-0.73 | -0.0015095 | -0.0056 | -0.0154
-0.72 | -0.0015565 | -0.005645 | -0.017045
-0.71 | -0.001515 | -0.005125 | -0.01599
-0.7 | -0.0013465 | -0.005045 | -0.015395
-0.69 | -0.0013615 | -0.00518 | -0.01547
-0.68 | -0.0013125 | -0.00514 | -0.014165
-0.67 | -0.0013265 | -0.004605 | -0.013405
-0.66 | -0.001273 | -0.00447 | -0.013305
-0.65 | -0.0010485 | -0.00428 | -0.011035
-0.64 | -0.0009675 | -0.00405 | -0.013215
-0.63 | -0.0009645 | -0.00398 | -0.014215
-0.62 | -0.0009625 | -0.00376 | -0.012565
-0.61 | -0.000953 | -0.003935 | -0.01286
-0.6 | -0.0009515 | -0.003875 | -0.01061
-0.59 | -0.0008885 | -0.003625 | -0.00953
-0.58 | -0.000811 | -0.00308 | -0.01096
-0.57 | -0.0007025 | -0.002945 | -0.011265
-0.56 | -0.00075 | -0.00282 | -0.01028
-0.55 | -0.000743 | -0.002755 | -0.009485
-0.54 | -0.000643 | -0.002965 | -0.009155
-0.53 | -0.0006035 | -0.002635 | -0.008025
-0.52 | -0.000558 | -0.00235 | -0.00795
-0.51 | -0.0004835 | -0.002145 | -0.007395
-0.5 | -0.0004165 | -0.00187 | -0.00652
-0.49 | -0.000368 | -0.001725 | -0.00649
-0.48 | -0.000251 | -0.001255 | -0.00498
-0.47 | -0.000121 | -0.00076 | -0.00289
-0.46 | 2.65e-05 | -0.00033 | -0.00093
-0.45 | 0.000229 | 0.000545 | 0.00248
-0.44 | 0.000573 | 0.001465 | 0.006745
-0.43 | 0.000947 | 0.00297 | 0.010915
-0.42 | 0.0014035 | 0.005135 | 0.016385
-0.41 | 0.0021395 | 0.007715 | 0.026485
-0.4 | 0.0031435 | 0.011315 | 0.041225
-0.39 | 0.004445 | 0.01637 | 0.059465
-0.38 | 0.00624 | 0.02334 | 0.08529
-0.37 | 0.0087455 | 0.032755 | 0.12576
-0.36 | 0.012538 | 0.045065 | 0.17418
-0.35 | 0.017455 | 0.06348 | 0.2426
-0.34 | 0.02381 | 0.08899 | 0.34305
-0.33 | 0.03273 | 0.122875 | 0.474
-0.32 | 0.044905 | 0.178835 | 0.6596
-0.31 | 0.061625 | 0.245285 | 0.9223
-0.3 | 0.085635 | 0.32805 | 1.26515
-0.29 | 0.11729 | 0.4519 | 1.7537
-0.28 | 0.180925 | 0.62425 | 2.41845
-0.27 | 0.24487 | 0.8459 | 3.269
-0.26 | 0.31455 | 1.1588 | 4.4675
-0.25 | 0.42975 | 1.62925 | 6.0335
-0.24 | 0.5877 | 2.21675 | 8.129
-0.23 | 0.79475 | 2.9255 | 11.1645
-0.22 | 1.0751 | 3.933 | 14.9865
-0.21 | 1.56205 | 5.3365 | 20.0835
-0.2 | 2.10045 | 7.1335 | 26.695
-0.19 | 2.7515 | 9.6325 | 35.06
-0.18 | 3.6885 | 12.8515 | 46.355
-0.17 | 4.9105 | 16.8565 | 59.685
-0.16 | 6.619 | 22.4 | 76.765
-0.15 | 8.794 | 29.685 | 99.385
-0.14 | 11.6785 | 38.59 | 125.775
-0.13 | 15.7165 | 49.335 | 155.085
-0.12 | 20.7565 | 63.55 | 188.85
-0.11 | 26.975 | 81.605 | 227
-0.1 | 35.27 | 104.37 | 271.05
-0.09 | 45.705 | 130.625 | 320.15
-0.08 | 57.675 | 157.06 | 368.1
-0.07 | 73.055 | 193.1 | 416.4
-0.06 | 92.1 | 236.25 | 468.05
-0.05 | 111.81 | 277.5 | 521.5
-0.04 | 136.07 | 322.7 | 578.9
-0.03 | 166.95 | 372.8 | 629.65
-0.02 | 197.65 | 424.65 | 678.75
-0.01 | 231 | 481.7 | 734.8
0 | 266.8 | 538.1 | 784.5
0.01 | 299.3 | 581.3 | 820.5
0.02 | 336.5 | 637.7 | 861.5
0.03 | 371.9 | 684.65 | 906
0.04 | 402.85 | 727 | 948.5
0.05 | 432.1 | 784 | 982.5
0.06 | 459.65 | 826.5 | 1004.5
0.07 | 482 | 863.5 | 1042
0.08 | 495 | 894.5 | 1076.5
0.09 | 507.6 | 921.5 | 1092.5
0.1 | 511.75 | 958.5 | 1117
0.11 | 518.15 | 999.5 | 1136
0.12 | 521 | 1011 | 1154
0.13 | 514 | 1033.5 | 1166
0.14 | 506.5 | 1065.5 | 1179
0.15 | 496.5 | 1076.5 | 1198.5
0.16 | 481 | 1094 | 1201.5
0.17 | 465 | 1100.5 | 1211
0.18 | 447 | 1114 | 1219
0.19 | 427.5 | 1133 | 1223
0.2 | 414.5 | 1143.5 | 1228
0.21 | 392 | 1152 | 1232.5
0.22 | 368.5 | 1145.5 | 1233.5
0.23 | 348.5 | 1152 | 1231.5
0.24 | 328 | 1162.5 | 1238
0.25 | 316 | 1160.5 | 1221
0.26 | 304 | 1152 | 1214
0.27 | 279.5 | 1145 | 1221.5
0.28 | 255 | 1146 | 1206.5
0.29 | 241.5 | 1147.5 | 1206
0.3 | 223.5 | 1143 | 1198
0.31 | 221 | 1119 | 1182
0.32 | 213.5 | 1116 | 1173
0.33 | 185.5 | 1113 | 1163
0.34 | 175 | 1090.5 | 1138.5
0.35 | 163.5 | 1082 | 1131
0.36 | 161 | 1065.5 | 1130
0.37 | 156 | 1050.5 | 1107.5
0.38 | 132 | 1032 | 1090
0.39 | 123.5 | 1008 | 1060.5
0.4 | 133.5 | 989 | 1047
0.41 | 122.5 | 970 | 1042.5
0.42 | 104 | 951 | 1017
0.43 | 99 | 918.5 | 992
0.44 | 86 | 894 | 967.5
0.45 | 103.5 | 874.5 | 938
0.46 | 97 | 844 | 921
0.47 | 73 | 813.5 | 900
0.48 | 75.5 | 785 | 865
0.49 | 71 | 760.5 | 865
0.5 | 72 | 749 | 880