## IDS-VDS Characteristic (mA-mm)
VGS (V) | VDS = 0.100 V | VDS = 0.500 V | VDS = 0.900 V
-0.75 | 0.00041566 | 0.0017355 | 0.005657
-0.74 | 0.00039653 | 0.0016665 | 0.005543
-0.73 | 0.00037869 | 0.0016132 | 0.005346
-0.72 | 0.00036235 | 0.0015547 | 0.005242
-0.71 | 0.0003458 | 0.0014937 | 0.005032
-0.7 | 0.00033051 | 0.0014431 | 0.0048651
-0.69 | 0.00031469 | 0.0013924 | 0.0047446
-0.68 | 0.0003004 | 0.001334 | 0.0046099
-0.67 | 0.00028631 | 0.0012857 | 0.004438
-0.66 | 0.00027665 | 0.0012392 | 0.004314
-0.65 | 0.00026274 | 0.0011945 | 0.004181
-0.64 | 0.00024926 | 0.0011495 | 0.0040244
-0.63 | 0.00023627 | 0.0011173 | 0.0039013
-0.62 | 0.00022836 | 0.0010679 | 0.0037808
-0.61 | 0.00021819 | 0.0010245 | 0.003676
-0.6 | 0.00020658 | 0.0009968 | 0.0035583
-0.59 | 0.00019664 | 0.0009618 | 0.0034212
-0.58 | 0.000188 | 0.0009251 | 0.0033277
-0.57 | 0.00017926 | 0.0008898 | 0.0032283
-0.56 | 0.00017004 | 0.0008578 | 0.0031321
-0.55 | 0.00016228 | 0.0008299 | 0.0030506
-0.54 | 0.00015593 | 0.0008017 | 0.0029389
-0.53 | 0.00014967 | 0.0007692 | 0.0028537
-0.52 | 0.00014115 | 0.0007387 | 0.0027826
-0.51 | 0.00013644 | 0.0007164 | 0.0026974
-0.5 | 0.00013116 | 0.000696 | 0.0026215
-0.49 | 0.000126 | 0.0006705 | 0.0025474
-0.48 | 0.00012224 | 0.0006577 | 0.0025043
-0.47 | 0.00011901 | 0.0006433 | 0.00246
-0.46 | 0.00011809 | 0.0006357 | 0.0024372
-0.45 | 0.00011938 | 0.0006346 | 0.0024311
-0.44 | 0.00012217 | 0.0006479 | 0.0024517
-0.43 | 0.00012888 | 0.0006653 | 0.0025456
-0.42 | 0.00014001 | 0.0007056 | 0.0026856
-0.41 | 0.00015712 | 0.0007616 | 0.0028789
-0.4 | 0.00018179 | 0.0008513 | 0.0032072
-0.39 | 0.00021761 | 0.0009846 | 0.003686
-0.38 | 0.00027014 | 0.0011731 | 0.0043737
-0.37 | 0.00034195 | 0.0014395 | 0.0053462
-0.36 | 0.00044309 | 0.0018128 | 0.006808
-0.35 | 0.0005924 | 0.0023376 | 0.008748
-0.34 | 0.0007911 | 0.0030775 | 0.011536
-0.33 | 0.0010626 | 0.0040908 | 0.015459
-0.32 | 0.0014391 | 0.0054957 | 0.020849
-0.31 | 0.001956 | 0.007632 | 0.028289
-0.3 | 0.0026695 | 0.010394 | 0.038974
-0.29 | 0.0036535 | 0.014114 | 0.053356
-0.28 | 0.0049852 | 0.019264 | 0.07307
-0.27 | 0.007247 | 0.026395 | 0.10057
-0.26 | 0.009891 | 0.036087 | 0.13801
-0.25 | 0.013496 | 0.049446 | 0.18848
-0.24 | 0.018347 | 0.06844 | 0.25832
-0.23 | 0.025162 | 0.0933 | 0.34945
-0.22 | 0.034287 | 0.12576 | 0.47463
-0.21 | 0.046725 | 0.17162 | 0.6447
-0.2 | 0.06543 | 0.23269 | 0.8681
-0.19 | 0.08863 | 0.3141 | 1.1663
-0.18 | 0.12013 | 0.42462 | 1.5595
-0.17 | 0.16284 | 0.56528 | 2.0764
-0.16 | 0.21827 | 0.7619 | 2.7327
-0.15 | 0.29478 | 1.0114 | 3.5967
-0.14 | 0.39581 | 1.3477 | 4.6872
-0.13 | 0.52908 | 1.7811 | 6.052
-0.12 | 0.7103 | 2.3432 | 7.766
-0.11 | 0.945 | 3.0627 | 9.799
-0.1 | 1.2543 | 3.9587 | 12.255
-0.09 | 1.6517 | 5.1213 | 15.209
-0.08 | 2.1653 | 6.544 | 18.54
-0.07 | 2.8111 | 8.292 | 22.486
-0.06 | 3.6303 | 10.402 | 26.878
-0.05 | 4.6529 | 12.929 | 31.865
-0.04 | 5.876 | 15.965 | 37.404
-0.03 | 7.39 | 19.428 | 43.284
-0.02 | 9.202 | 23.441 | 49.876
-0.01 | 11.36 | 27.944 | 56.934
0 | 13.843 | 33.037 | 64.6
0.01 | 16.689 | 38.669 | 72.58
0.02 | 19.831 | 44.68 | 80.93
0.03 | 23.406 | 51.401 | 89.73
0.04 | 27.248 | 58.42 | 99.03
0.05 | 31.456 | 65.94 | 108.61
0.06 | 35.909 | 73.97 | 118.59
0.07 | 40.639 | 82.4 | 128.97
0.08 | 45.57 | 91.18 | 139.35
0.09 | 50.571 | 100.34 | 150.26
0.1 | 55.703 | 109.58 | 161.24
0.11 | 60.79 | 119.4 | 172.49
0.12 | 66.06 | 129.55 | 183.91
0.13 | 71.21 | 139.79 | 195.57
0.14 | 76.28 | 150.31 | 207.25
0.15 | 81.37 | 160.75 | 219.08
0.16 | 86.34 | 171.73 | 231.31
0.17 | 91.04 | 182.71 | 243.07
0.18 | 95.55 | 193.8 | 255.27
0.19 | 99.94 | 205 | 267.51
0.2 | 104.1 | 216.31 | 279.73
0.21 | 108.17 | 227.87 | 292.27
0.22 | 112.06 | 239.29 | 304.33
0.23 | 115.67 | 250.86 | 316.7
0.24 | 119.01 | 262.27 | 328.98
0.25 | 122.34 | 273.95 | 341.35
0.26 | 125.29 | 285.49 | 353.47
0.27 | 128.15 | 296.95 | 365.66
0.28 | 130.94 | 308.57 | 377.79
0.29 | 133.38 | 319.78 | 389.83
0.3 | 135.95 | 331.38 | 401.93
0.31 | 137.99 | 342.67 | 413.59
0.32 | 140.06 | 353.85 | 425.47
0.33 | 142.14 | 365.07 | 437.2
0.34 | 144.04 | 375.99 | 448.66
0.35 | 145.79 | 386.86 | 460.17
0.36 | 147.34 | 397.56 | 471.23
0.37 | 148.84 | 408.14 | 482.55
0.38 | 150.34 | 418.47 | 493.4
0.39 | 151.92 | 428.75 | 504.22
0.4 | 153 | 438.68 | 514.67
0.41 | 154.05 | 448.47 | 525.06
0.42 | 155.28 | 458.17 | 535.39
0.43 | 156.23 | 467.38 | 545.38
0.44 | 157.54 | 476.5 | 555.19
0.45 | 158.27 | 485.3 | 564.64
0.46 | 159.11 | 493.89 | 574.1
0.47 | 160.12 | 502.2 | 583
0.48 | 160.96 | 510.18 | 591.8
0.49 | 161.72 | 517.89 | 600.7
0.5 | 162.35 | 525.23 | 609

## Tranconductance (mS-mm)
VGS (V) | VDS = 0.100 V | VDS = 0.500 V | VDS = 0.900 V
-0.75 | -0.001913 | -0.0069 | -0.0114
-0.74 | -0.0018485 | -0.006115 | -0.01555
-0.73 | -0.001709 | -0.00559 | -0.01505
-0.72 | -0.0016445 | -0.005975 | -0.0157
-0.71 | -0.001592 | -0.00558 | -0.018845
-0.7 | -0.0015555 | -0.005065 | -0.01437
-0.69 | -0.0015055 | -0.005455 | -0.01276
-0.68 | -0.001419 | -0.005335 | -0.01533
-0.67 | -0.0011875 | -0.00474 | -0.014795
-0.66 | -0.0011785 | -0.00456 | -0.01285
-0.65 | -0.0013695 | -0.004485 | -0.01448
-0.64 | -0.0013235 | -0.00386 | -0.013985
-0.63 | -0.001045 | -0.00408 | -0.01218
-0.62 | -0.000904 | -0.00464 | -0.011265
-0.61 | -0.001089 | -0.003555 | -0.011125
-0.6 | -0.0010775 | -0.003135 | -0.01274
-0.59 | -0.000929 | -0.003585 | -0.01153
-0.58 | -0.000869 | -0.0036 | -0.009645
-0.57 | -0.000898 | -0.003365 | -0.00978
-0.56 | -0.000849 | -0.002995 | -0.008885
-0.55 | -0.0007055 | -0.002805 | -0.00966
-0.54 | -0.0006305 | -0.003035 | -0.009845
-0.53 | -0.000739 | -0.00315 | -0.007815
-0.52 | -0.0006615 | -0.00264 | -0.007815
-0.51 | -0.0004995 | -0.002135 | -0.008055
-0.5 | -0.000522 | -0.002295 | -0.0075
-0.49 | -0.000446 | -0.001915 | -0.00586
-0.48 | -0.0003495 | -0.00136 | -0.00437
-0.47 | -0.0002075 | -0.0011 | -0.003355
-0.46 | 1.85e-05 | -0.000435 | -0.001445
-0.45 | 0.000204 | 0.00061 | 0.000725
-0.44 | 0.000475 | 0.001535 | 0.005725
-0.43 | 0.000892 | 0.002885 | 0.011695
-0.42 | 0.001412 | 0.004815 | 0.016665
-0.41 | 0.002089 | 0.007285 | 0.02608
-0.4 | 0.0030245 | 0.01115 | 0.040355
-0.39 | 0.0044175 | 0.01609 | 0.058325
-0.38 | 0.006217 | 0.022745 | 0.08301
-0.37 | 0.0086475 | 0.031985 | 0.121715
-0.36 | 0.0125225 | 0.044905 | 0.17009
-0.35 | 0.0174005 | 0.063235 | 0.2364
-0.34 | 0.02351 | 0.08766 | 0.33555
-0.33 | 0.0324 | 0.12091 | 0.46565
-0.32 | 0.04467 | 0.17706 | 0.6415
-0.31 | 0.06152 | 0.244915 | 0.90625
-0.3 | 0.084875 | 0.3241 | 1.25335
-0.29 | 0.115785 | 0.4435 | 1.7048
-0.28 | 0.179675 | 0.61405 | 2.3607
-0.27 | 0.24529 | 0.84115 | 3.247
-0.26 | 0.31245 | 1.15255 | 4.3955
-0.25 | 0.4228 | 1.61765 | 6.0155
-0.24 | 0.5833 | 2.1927 | 8.0485
-0.23 | 0.797 | 2.866 | 10.8155
-0.22 | 1.07815 | 3.916 | 14.7625
-0.21 | 1.55715 | 5.3465 | 19.6735
-0.2 | 2.09525 | 7.124 | 26.08
-0.19 | 2.735 | 9.5965 | 34.57
-0.18 | 3.7105 | 12.559 | 45.505
-0.17 | 4.907 | 16.864 | 58.66
-0.16 | 6.597 | 22.306 | 76.015
-0.15 | 8.877 | 29.29 | 97.725
-0.14 | 11.715 | 38.485 | 122.765
-0.13 | 15.7245 | 49.775 | 153.94
-0.12 | 20.796 | 64.08 | 187.35
-0.11 | 27.2 | 80.775 | 224.45
-0.1 | 35.335 | 102.93 | 270.5
-0.09 | 45.55 | 129.265 | 314.25
-0.08 | 57.97 | 158.535 | 363.85
-0.07 | 73.25 | 192.9 | 416.9
-0.06 | 92.09 | 231.85 | 468.95
-0.05 | 112.285 | 278.15 | 526.3
-0.04 | 136.855 | 324.95 | 570.95
-0.03 | 166.3 | 373.8 | 623.6
-0.02 | 198.5 | 425.8 | 682.5
-0.01 | 232.05 | 479.8 | 736.2
0 | 266.45 | 536.25 | 782.3
0.01 | 299.4 | 582.15 | 816.5
0.02 | 335.85 | 636.6 | 857.5
0.03 | 370.85 | 687 | 905
0.04 | 402.5 | 726.95 | 944
0.05 | 433.05 | 777.5 | 978
0.06 | 459.15 | 823 | 1018
0.07 | 483.05 | 860.5 | 1038
0.08 | 496.6 | 897 | 1064.5
0.09 | 506.65 | 920 | 1094.5
0.1 | 510.95 | 953 | 1111.5
0.11 | 517.85 | 998.5 | 1133.5
0.12 | 521 | 1019.5 | 1154
0.13 | 511 | 1038 | 1167
0.14 | 508 | 1048 | 1175.5
0.15 | 503 | 1071 | 1203
0.16 | 483.5 | 1098 | 1199.5
0.17 | 460.5 | 1103.5 | 1198
0.18 | 445 | 1114.5 | 1222
0.19 | 427.5 | 1125.5 | 1223
0.2 | 411.5 | 1143.5 | 1238
0.21 | 398 | 1149 | 1230
0.22 | 375 | 1149.5 | 1221.5
0.23 | 347.5 | 1149 | 1232.5
0.24 | 333.5 | 1154.5 | 1232.5
0.25 | 314 | 1161 | 1224.5
0.26 | 290.5 | 1150 | 1215.5
0.27 | 282.5 | 1154 | 1216
0.28 | 261.5 | 1141.5 | 1208.5
0.29 | 250.5 | 1140.5 | 1207
0.3 | 230.5 | 1144.5 | 1188
0.31 | 205.5 | 1123.5 | 1177
0.32 | 207.5 | 1120 | 1180.5
0.33 | 199 | 1107 | 1159.5
0.34 | 182.5 | 1089.5 | 1148.5
0.35 | 165 | 1078.5 | 1128.5
0.36 | 152.5 | 1064 | 1119
0.37 | 150 | 1045.5 | 1108.5
0.38 | 154 | 1030.5 | 1083.5
0.39 | 133 | 1010.5 | 1063.5
0.4 | 106.5 | 986 | 1042
0.41 | 114 | 974.5 | 1036
0.42 | 109 | 945.5 | 1016
0.43 | 113 | 916.5 | 990
0.44 | 102 | 896 | 963
0.45 | 78.5 | 869.5 | 945.5
0.46 | 92.5 | 845 | 918
0.47 | 92.5 | 814.5 | 885
0.48 | 80 | 784.5 | 885
0.49 | 69.5 | 752.5 | 860
0.5 | 63 | 734 | 830