## IDS-VDS Characteristic (mA-mm)
VGS (V) | VDS = 0.100 V | VDS = 0.500 V | VDS = 0.900 V
-0.75 | 0.00039432 | 0.0017249 | 0.005819
-0.74 | 0.00037656 | 0.0016537 | 0.005684
-0.73 | 0.00035887 | 0.0015936 | 0.005496
-0.72 | 0.00034215 | 0.0015461 | 0.005325
-0.71 | 0.00032829 | 0.0014841 | 0.00517
-0.7 | 0.00031357 | 0.0014182 | 0.0050147
-0.69 | 0.00029579 | 0.0013601 | 0.0048292
-0.68 | 0.00028485 | 0.0013226 | 0.0046674
-0.67 | 0.00027342 | 0.0012712 | 0.0045311
-0.66 | 0.00025894 | 0.001217 | 0.004383
-0.65 | 0.00024837 | 0.00117 | 0.00422
-0.64 | 0.0002372 | 0.001127 | 0.0041333
-0.63 | 0.00022462 | 0.0010841 | 0.0039993
-0.62 | 0.00021437 | 0.0010568 | 0.0038582
-0.61 | 0.00020425 | 0.0010131 | 0.0037506
-0.6 | 0.00019463 | 0.0009686 | 0.0036267
-0.59 | 0.00018446 | 0.0009323 | 0.0034825
-0.58 | 0.00017575 | 0.0008986 | 0.003407
-0.57 | 0.00016704 | 0.0008635 | 0.003257
-0.56 | 0.00016019 | 0.0008354 | 0.0031855
-0.55 | 0.00015155 | 0.0008005 | 0.0030616
-0.54 | 0.00014561 | 0.0007728 | 0.0029634
-0.53 | 0.00014005 | 0.0007498 | 0.0028723
-0.52 | 0.00013305 | 0.0007162 | 0.0027543
-0.51 | 0.00012797 | 0.0006959 | 0.0026862
-0.5 | 0.00012185 | 0.0006664 | 0.0026298
-0.49 | 0.00011761 | 0.0006539 | 0.0025739
-0.48 | 0.00011428 | 0.0006404 | 0.0024976
-0.47 | 0.00011259 | 0.0006286 | 0.0024743
-0.46 | 0.00011249 | 0.0006206 | 0.002437
-0.45 | 0.00011327 | 0.0006217 | 0.0024378
-0.44 | 0.00011734 | 0.000629 | 0.0024803
-0.43 | 0.00012436 | 0.0006517 | 0.0025491
-0.42 | 0.00013657 | 0.0006931 | 0.0026849
-0.41 | 0.00015476 | 0.0007556 | 0.0029142
-0.4 | 0.00018099 | 0.0008514 | 0.0032514
-0.39 | 0.00021955 | 0.0009895 | 0.0037374
-0.38 | 0.00027397 | 0.0011873 | 0.0044676
-0.37 | 0.00035021 | 0.0014676 | 0.005517
-0.36 | 0.00045627 | 0.0018587 | 0.007037
-0.35 | 0.0006385 | 0.0024067 | 0.009094
-0.34 | 0.0008557 | 0.0031746 | 0.012057
-0.33 | 0.0011466 | 0.0042431 | 0.016141
-0.32 | 0.0015586 | 0.005784 | 0.021897
-0.31 | 0.0021133 | 0.007832 | 0.029739
-0.3 | 0.0028912 | 0.010611 | 0.040988
-0.29 | 0.0039426 | 0.014534 | 0.056008
-0.28 | 0.0053987 | 0.019855 | 0.07699
-0.27 | 0.007754 | 0.02739 | 0.10602
-0.26 | 0.010597 | 0.037413 | 0.14496
-0.25 | 0.014401 | 0.051261 | 0.19887
-0.24 | 0.019632 | 0.07103 | 0.27081
-0.23 | 0.026769 | 0.09668 | 0.36837
-0.22 | 0.0364 | 0.13108 | 0.49888
-0.21 | 0.049514 | 0.17726 | 0.6766
-0.2 | 0.06914 | 0.2404 | 0.9072
-0.19 | 0.09364 | 0.3247 | 1.223
-0.18 | 0.12658 | 0.43655 | 1.6361
-0.17 | 0.171 | 0.5913 | 2.1644
-0.16 | 0.22973 | 0.7856 | 2.8661
-0.15 | 0.30854 | 1.0478 | 3.7601
-0.14 | 0.41509 | 1.3947 | 4.8977
-0.13 | 0.55215 | 1.8327 | 6.301
-0.12 | 0.7386 | 2.4072 | 8.077
-0.11 | 0.9797 | 3.1421 | 10.175
-0.1 | 1.2966 | 4.073 | 12.694
-0.09 | 1.7102 | 5.2574 | 15.701
-0.08 | 2.2356 | 6.7 | 19.113
-0.07 | 2.9123 | 8.48 | 23.129
-0.06 | 3.7387 | 10.67 | 27.589
-0.05 | 4.8051 | 13.226 | 32.631
-0.04 | 6.044 | 16.28 | 38.215
-0.03 | 7.589 | 19.797 | 44.204
-0.02 | 9.428 | 23.785 | 50.813
-0.01 | 11.616 | 28.421 | 58.05
0 | 14.153 | 33.585 | 65.68
0.01 | 17.021 | 39.241 | 73.71
0.02 | 20.231 | 45.34 | 82.08
0.03 | 23.832 | 52.042 | 91.04
0.04 | 27.755 | 59.08 | 100.28
0.05 | 31.944 | 66.7 | 109.93
0.06 | 36.43 | 74.72 | 119.93
0.07 | 41.185 | 83.33 | 130.11
0.08 | 46.088 | 92.08 | 140.72
0.09 | 51.126 | 101.1 | 151.54
0.1 | 56.242 | 110.56 | 162.55
0.11 | 61.27 | 120.35 | 173.95
0.12 | 66.5 | 130.53 | 185.24
0.13 | 71.65 | 140.84 | 196.97
0.14 | 76.76 | 151.02 | 208.69
0.15 | 81.76 | 161.89 | 220.63
0.16 | 86.66 | 172.77 | 232.62
0.17 | 91.37 | 183.62 | 244.61
0.18 | 95.83 | 194.78 | 256.75
0.19 | 100.26 | 205.95 | 268.94
0.2 | 104.36 | 217.31 | 281.21
0.21 | 108.33 | 228.79 | 293.54
0.22 | 112.16 | 240.3 | 305.9
0.23 | 115.75 | 251.6 | 318.13
0.24 | 119.12 | 263.21 | 330.4
0.25 | 122.34 | 274.83 | 342.88
0.26 | 125.26 | 286.3 | 354.82
0.27 | 128.1 | 297.95 | 367.08
0.28 | 130.94 | 309.22 | 379.19
0.29 | 133.35 | 320.71 | 391.18
0.3 | 135.75 | 332.18 | 403.24
0.31 | 137.91 | 343.48 | 415.15
0.32 | 139.77 | 354.69 | 426.8
0.33 | 142.04 | 365.79 | 438.55
0.34 | 143.78 | 376.78 | 450.06
0.35 | 145.47 | 387.67 | 461.28
0.36 | 147.07 | 398.29 | 472.65
0.37 | 148.47 | 408.78 | 483.83
0.38 | 150.07 | 419.18 | 494.73
0.39 | 151.38 | 429.38 | 505.56
0.4 | 152.56 | 439.32 | 515.83
0.41 | 153.65 | 449.06 | 526.37
0.42 | 154.96 | 458.57 | 536.65
0.43 | 155.94 | 467.95 | 546.58
0.44 | 156.97 | 477 | 556.41
0.45 | 157.8 | 485.76 | 565.81
0.46 | 158.55 | 494.35 | 575
0.47 | 159.83 | 502.53 | 584.4
0.48 | 160.5 | 510.53 | 593
0.49 | 161.18 | 518.23 | 601.5
0.5 | 161.83 | 525.63 | 610.3

## Tranconductance (mS-mm)
VGS (V) | VDS = 0.100 V | VDS = 0.500 V | VDS = 0.900 V
-0.75 | -0.001776 | -0.00712 | -0.0135
-0.74 | -0.0017725 | -0.006565 | -0.01615
-0.73 | -0.0017205 | -0.00538 | -0.01795
-0.72 | -0.001529 | -0.005475 | -0.0163
-0.71 | -0.001429 | -0.006395 | -0.015515
-0.7 | -0.001625 | -0.0062 | -0.01704
-0.69 | -0.001436 | -0.00478 | -0.017365
-0.68 | -0.0011185 | -0.004445 | -0.014905
-0.67 | -0.0012955 | -0.00528 | -0.01422
-0.66 | -0.0012525 | -0.00506 | -0.015555
-0.65 | -0.001087 | -0.0045 | -0.012485
-0.64 | -0.0011875 | -0.004295 | -0.011035
-0.63 | -0.0011415 | -0.00351 | -0.013755
-0.62 | -0.0010185 | -0.00355 | -0.012435
-0.61 | -0.000987 | -0.00441 | -0.011575
-0.6 | -0.0009895 | -0.00404 | -0.013405
-0.59 | -0.000944 | -0.0035 | -0.010985
-0.58 | -0.000871 | -0.00344 | -0.011275
-0.57 | -0.000778 | -0.00316 | -0.011075
-0.56 | -0.0007745 | -0.00315 | -0.00977
-0.55 | -0.000729 | -0.00313 | -0.011105
-0.54 | -0.000575 | -0.002535 | -0.009465
-0.53 | -0.000628 | -0.00283 | -0.010455
-0.52 | -0.000604 | -0.002695 | -0.009305
-0.51 | -0.00056 | -0.00249 | -0.006225
-0.5 | -0.000518 | -0.0021 | -0.005615
-0.49 | -0.0003785 | -0.0013 | -0.00661
-0.48 | -0.000251 | -0.001265 | -0.00498
-0.47 | -8.95e-05 | -0.00099 | -0.00303
-0.46 | 3.4e-05 | -0.000345 | -0.001825
-0.45 | 0.0002425 | 0.00042 | 0.002165
-0.44 | 0.0005545 | 0.0015 | 0.005565
-0.43 | 0.0009615 | 0.003205 | 0.01023
-0.42 | 0.00152 | 0.005195 | 0.018255
-0.41 | 0.002221 | 0.007915 | 0.028325
-0.4 | 0.0032395 | 0.011695 | 0.04116
-0.39 | 0.004649 | 0.016795 | 0.06081
-0.38 | 0.006533 | 0.023905 | 0.08898
-0.37 | 0.009115 | 0.03357 | 0.12847
-0.36 | 0.0144145 | 0.046955 | 0.17885
-0.35 | 0.0199715 | 0.065795 | 0.251
-0.34 | 0.025405 | 0.09182 | 0.35235
-0.33 | 0.035145 | 0.13047 | 0.492
-0.32 | 0.048335 | 0.179445 | 0.6799
-0.31 | 0.06663 | 0.24135 | 0.95455
-0.3 | 0.091465 | 0.3351 | 1.31345
-0.29 | 0.125375 | 0.4622 | 1.8001
-0.28 | 0.19057 | 0.6428 | 2.5006
-0.27 | 0.259915 | 0.8779 | 3.3985
-0.26 | 0.33235 | 1.19355 | 4.6425
-0.25 | 0.45175 | 1.68085 | 6.2925
-0.24 | 0.6184 | 2.27095 | 8.475
-0.23 | 0.8384 | 3.0025 | 11.4035
-0.22 | 1.13725 | 4.029 | 15.4115
-0.21 | 1.637 | 5.466 | 20.416
-0.2 | 2.2063 | 7.372 | 27.32
-0.19 | 2.872 | 9.8075 | 36.445
-0.18 | 3.868 | 13.33 | 47.07
-0.17 | 5.1575 | 17.4525 | 61.5
-0.16 | 6.877 | 22.825 | 79.785
-0.15 | 9.268 | 30.455 | 101.58
-0.14 | 12.1805 | 39.245 | 127.045
-0.13 | 16.1755 | 50.625 | 158.965
-0.12 | 21.3775 | 65.47 | 193.7
-0.11 | 27.9 | 83.29 | 230.85
-0.1 | 36.525 | 105.765 | 276.3
-0.09 | 46.95 | 131.35 | 320.95
-0.08 | 60.105 | 161.13 | 371.4
-0.07 | 75.155 | 198.5 | 423.8
-0.06 | 94.64 | 237.3 | 475.1
-0.05 | 115.265 | 280.5 | 531.3
-0.04 | 139.195 | 328.55 | 578.65
-0.03 | 169.2 | 375.25 | 629.9
-0.02 | 201.35 | 431.2 | 692.3
-0.01 | 236.25 | 490 | 743.35
0 | 270.25 | 541 | 783
0.01 | 303.9 | 587.75 | 820
0.02 | 340.55 | 640.05 | 866.5
0.03 | 376.2 | 687 | 910
0.04 | 405.6 | 732.9 | 944.5
0.05 | 433.75 | 782 | 982.5
0.06 | 462.05 | 831.5 | 1009
0.07 | 482.9 | 868 | 1039.5
0.08 | 497.05 | 888.5 | 1071.5
0.09 | 507.7 | 924 | 1091.5
0.1 | 507.2 | 962.5 | 1120.5
0.11 | 512.9 | 998.5 | 1134.5
0.12 | 519 | 1024.5 | 1151
0.13 | 513 | 1024.5 | 1172.5
0.14 | 505.5 | 1052.5 | 1183
0.15 | 495 | 1087.5 | 1196.5
0.16 | 480.5 | 1086.5 | 1199
0.17 | 458.5 | 1100.5 | 1206.5
0.18 | 444.5 | 1116.5 | 1216.5
0.19 | 426.5 | 1126.5 | 1223
0.2 | 403.5 | 1142 | 1230
0.21 | 390 | 1149.5 | 1234.5
0.22 | 371 | 1140.5 | 1229.5
0.23 | 348 | 1145.5 | 1225
0.24 | 329.5 | 1161.5 | 1237.5
0.25 | 307 | 1154.5 | 1221
0.26 | 288 | 1156 | 1210
0.27 | 284 | 1146 | 1218.5
0.28 | 262.5 | 1138 | 1205
0.29 | 240.5 | 1148 | 1202.5
0.3 | 228 | 1138.5 | 1198.5
0.31 | 201 | 1125.5 | 1178
0.32 | 206.5 | 1115.5 | 1170
0.33 | 200.5 | 1104.5 | 1163
0.34 | 171.5 | 1094 | 1136.5
0.35 | 164.5 | 1075.5 | 1129.5
0.36 | 150 | 1055.5 | 1127.5
0.37 | 150 | 1044.5 | 1104
0.38 | 145.5 | 1030 | 1086.5
0.39 | 124.5 | 1007 | 1055
0.4 | 113.5 | 984 | 1040.5
0.41 | 120 | 962.5 | 1041
0.42 | 114.5 | 944.5 | 1010.5
0.43 | 100.5 | 921.5 | 988
0.44 | 93 | 890.5 | 961.5
0.45 | 79 | 867.5 | 929.5
0.46 | 101.5 | 838.5 | 929.5
0.47 | 97.5 | 809 | 900
0.48 | 67.5 | 785 | 855
0.49 | 66.5 | 755 | 865
0.5 | 65 | 740 | 880