## IDS-VDS Characteristic (mA-mm)
VGS (V) | VDS = 0.100 V | VDS = 0.500 V | VDS = 0.900 V
-0.75 | 0.00039625 | 0.0016983 | 0.005793
-0.74 | 0.00037877 | 0.0016355 | 0.005603
-0.73 | 0.00035961 | 0.0015773 | 0.005408
-0.72 | 0.00034469 | 0.0015126 | 0.005284
-0.71 | 0.00032862 | 0.0014651 | 0.005066
-0.7 | 0.00031391 | 0.0014072 | 0.0049628
-0.69 | 0.00029802 | 0.0013576 | 0.004795
-0.68 | 0.00028729 | 0.0013137 | 0.0046175
-0.67 | 0.00027169 | 0.0012702 | 0.0044709
-0.66 | 0.00026001 | 0.0012125 | 0.004331
-0.65 | 0.0002474 | 0.0011664 | 0.0041972
-0.64 | 0.0002369 | 0.0011227 | 0.0040707
-0.63 | 0.00022413 | 0.0010854 | 0.0039446
-0.62 | 0.0002133 | 0.0010433 | 0.0038064
-0.61 | 0.00020377 | 0.0010002 | 0.0036949
-0.6 | 0.00019455 | 0.0009664 | 0.0035749
-0.59 | 0.00018587 | 0.0009272 | 0.0034568
-0.58 | 0.00017594 | 0.000895 | 0.0033333
-0.57 | 0.00016777 | 0.000857 | 0.0032427
-0.56 | 0.0001594 | 0.0008255 | 0.0031199
-0.55 | 0.00015172 | 0.0007944 | 0.0030361
-0.54 | 0.000145 | 0.0007701 | 0.0029396
-0.53 | 0.00013857 | 0.0007385 | 0.0028425
-0.52 | 0.00013188 | 0.0007133 | 0.0027491
-0.51 | 0.00012624 | 0.0006842 | 0.00267
-0.5 | 0.00012191 | 0.0006652 | 0.0025869
-0.49 | 0.0001185 | 0.0006481 | 0.0025283
-0.48 | 0.0001147 | 0.0006309 | 0.0024829
-0.47 | 0.00011274 | 0.0006174 | 0.0024401
-0.46 | 0.0001123 | 0.0006171 | 0.0024198
-0.45 | 0.00011376 | 0.0006126 | 0.0024225
-0.44 | 0.00011776 | 0.0006246 | 0.0024543
-0.43 | 0.00012447 | 0.0006483 | 0.0025328
-0.42 | 0.00013675 | 0.0006872 | 0.0026595
-0.41 | 0.0001549 | 0.0007526 | 0.0028841
-0.4 | 0.0001825 | 0.0008466 | 0.0032324
-0.39 | 0.00022158 | 0.0009874 | 0.0037426
-0.38 | 0.00027563 | 0.0011834 | 0.004455
-0.37 | 0.00035226 | 0.0014641 | 0.0054996
-0.36 | 0.00045897 | 0.001856 | 0.007043
-0.35 | 0.0006431 | 0.0024018 | 0.009086
-0.34 | 0.0008564 | 0.0031741 | 0.012016
-0.33 | 0.0011564 | 0.004231 | 0.016182
-0.32 | 0.001563 | 0.0056854 | 0.021887
-0.31 | 0.002132 | 0.007955 | 0.029807
-0.3 | 0.0029011 | 0.010774 | 0.040887
-0.29 | 0.0039655 | 0.014691 | 0.056067
-0.28 | 0.0054194 | 0.019986 | 0.07697
-0.27 | 0.007788 | 0.027539 | 0.10566
-0.26 | 0.010569 | 0.037578 | 0.14502
-0.25 | 0.014403 | 0.05148 | 0.19842
-0.24 | 0.019605 | 0.07129 | 0.26873
-0.23 | 0.026752 | 0.09675 | 0.36748
-0.22 | 0.03644 | 0.13101 | 0.49503
-0.21 | 0.049489 | 0.17731 | 0.6745
-0.2 | 0.0691 | 0.23925 | 0.906
-0.19 | 0.09316 | 0.32352 | 1.2178
-0.18 | 0.12677 | 0.43583 | 1.6293
-0.17 | 0.17067 | 0.586 | 2.1688
-0.16 | 0.2295 | 0.7808 | 2.8517
-0.15 | 0.3083 | 1.037 | 3.7218
-0.14 | 0.4123 | 1.3767 | 4.8669
-0.13 | 0.55234 | 1.8171 | 6.287
-0.12 | 0.7354 | 2.3879 | 7.973
-0.11 | 0.9804 | 3.1305 | 10.12
-0.1 | 1.2953 | 4.0566 | 12.612
-0.09 | 1.7074 | 5.2147 | 15.592
-0.08 | 2.2326 | 6.673 | 18.99
-0.07 | 2.8996 | 8.458 | 22.89
-0.06 | 3.7367 | 10.6 | 27.398
-0.05 | 4.7847 | 13.161 | 32.396
-0.04 | 6.03 | 16.188 | 37.924
-0.03 | 7.558 | 19.713 | 43.898
-0.02 | 9.424 | 23.7 | 50.446
-0.01 | 11.583 | 28.322 | 57.55
0 | 14.108 | 33.416 | 65.06
0.01 | 16.985 | 39.054 | 73.18
0.02 | 20.173 | 45.129 | 81.49
0.03 | 23.787 | 51.818 | 90.44
0.04 | 27.681 | 58.94 | 99.71
0.05 | 31.875 | 66.52 | 109.24
0.06 | 36.308 | 74.41 | 119.16
0.07 | 41.103 | 82.91 | 129.49
0.08 | 45.978 | 91.82 | 140.03
0.09 | 51.021 | 100.88 | 150.74
0.1 | 56.176 | 110.4 | 161.85
0.11 | 61.19 | 119.98 | 173.12
0.12 | 66.46 | 130.15 | 184.61
0.13 | 71.64 | 140.42 | 196.31
0.14 | 76.72 | 150.92 | 207.83
0.15 | 81.69 | 161.5 | 219.78
0.16 | 86.55 | 172.41 | 231.89
0.17 | 91.23 | 183.42 | 243.91
0.18 | 95.89 | 194.46 | 256.02
0.19 | 100.21 | 205.77 | 268.16
0.2 | 104.36 | 216.93 | 280.5
0.21 | 108.34 | 228.47 | 292.87
0.22 | 112.1 | 239.97 | 305.23
0.23 | 115.67 | 251.47 | 317.37
0.24 | 119.16 | 263.09 | 329.7
0.25 | 122.34 | 274.47 | 342.03
0.26 | 125.38 | 286.12 | 354.3
0.27 | 128.29 | 297.67 | 366.56
0.28 | 130.83 | 309.01 | 378.42
0.29 | 133.29 | 320.45 | 390.56
0.3 | 135.75 | 331.9 | 402.59
0.31 | 137.89 | 343.2 | 414.39
0.32 | 140.23 | 354.45 | 426.23
0.33 | 141.96 | 365.57 | 437.79
0.34 | 143.74 | 376.35 | 449.37
0.35 | 145.62 | 387.3 | 460.82
0.36 | 147.25 | 397.99 | 472.02
0.37 | 148.75 | 408.62 | 483.11
0.38 | 150.06 | 419.04 | 494.05
0.39 | 151.32 | 428.94 | 504.77
0.4 | 152.74 | 439 | 515.35
0.41 | 154.13 | 448.79 | 525.79
0.42 | 154.96 | 458.36 | 535.87
0.43 | 155.95 | 467.73 | 545.94
0.44 | 157.09 | 476.71 | 555.75
0.45 | 157.89 | 485.57 | 565.26
0.46 | 159.08 | 494.12 | 574.6
0.47 | 159.71 | 502.36 | 583.5
0.48 | 160.44 | 510.28 | 592.6
0.49 | 161.38 | 518 | 600.9
0.5 | 162.02 | 525.36 | 609.4

## Tranconductance (mS-mm)
VGS (V) | VDS = 0.100 V | VDS = 0.500 V | VDS = 0.900 V
-0.75 | -0.001748 | -0.00628 | -0.019
-0.74 | -0.001832 | -0.00605 | -0.01925
-0.73 | -0.001704 | -0.006145 | -0.01595
-0.72 | -0.0015495 | -0.00561 | -0.0171
-0.71 | -0.001539 | -0.00527 | -0.01606
-0.7 | -0.00153 | -0.005375 | -0.01355
-0.69 | -0.001331 | -0.004675 | -0.017265
-0.68 | -0.0013165 | -0.00437 | -0.016205
-0.67 | -0.001364 | -0.00506 | -0.014325
-0.66 | -0.0012145 | -0.00519 | -0.013685
-0.65 | -0.0011555 | -0.00449 | -0.013015
-0.64 | -0.0011635 | -0.00405 | -0.01263
-0.63 | -0.00118 | -0.00397 | -0.013215
-0.62 | -0.001018 | -0.00426 | -0.012485
-0.61 | -0.0009375 | -0.003845 | -0.011575
-0.6 | -0.000895 | -0.00365 | -0.011905
-0.59 | -0.0009305 | -0.00357 | -0.01208
-0.58 | -0.000905 | -0.00351 | -0.010705
-0.57 | -0.000827 | -0.003475 | -0.01067
-0.56 | -0.0008025 | -0.00313 | -0.01033
-0.55 | -0.00072 | -0.00277 | -0.009015
-0.54 | -0.0006575 | -0.002795 | -0.00968
-0.53 | -0.000656 | -0.00284 | -0.009525
-0.52 | -0.0006165 | -0.002715 | -0.008625
-0.51 | -0.0004985 | -0.002405 | -0.00811
-0.5 | -0.000387 | -0.001805 | -0.007085
-0.49 | -0.0003605 | -0.001715 | -0.0052
-0.48 | -0.000288 | -0.001535 | -0.00441
-0.47 | -0.00012 | -0.00069 | -0.003155
-0.46 | 5.1e-05 | -0.00024 | -0.00088
-0.45 | 0.000273 | 0.000375 | 0.001725
-0.44 | 0.0005355 | 0.001785 | 0.005515
-0.43 | 0.0009495 | 0.00313 | 0.01026
-0.42 | 0.0015215 | 0.005215 | 0.017565
-0.41 | 0.0022875 | 0.00797 | 0.028645
-0.4 | 0.003334 | 0.01174 | 0.042925
-0.39 | 0.0046565 | 0.01684 | 0.06113
-0.38 | 0.006534 | 0.023835 | 0.08785
-0.37 | 0.009167 | 0.03363 | 0.1294
-0.36 | 0.014542 | 0.046885 | 0.17932
-0.35 | 0.0198715 | 0.065905 | 0.24865
-0.34 | 0.025665 | 0.09146 | 0.3548
-0.33 | 0.03533 | 0.125565 | 0.49355
-0.32 | 0.04878 | 0.1862 | 0.68125
-0.31 | 0.066905 | 0.25443 | 0.95
-0.3 | 0.091675 | 0.3368 | 1.313
-0.29 | 0.125915 | 0.4606 | 1.80415
-0.28 | 0.191125 | 0.6424 | 2.47965
-0.27 | 0.25748 | 0.8796 | 3.4025
-0.26 | 0.33075 | 1.19705 | 4.638
-0.25 | 0.4518 | 1.6856 | 6.1855
-0.24 | 0.61745 | 2.2635 | 8.453
-0.23 | 0.84175 | 2.986 | 11.315
-0.22 | 1.13685 | 4.028 | 15.351
-0.21 | 1.633 | 5.412 | 20.5485
-0.2 | 2.18355 | 7.3105 | 27.165
-0.19 | 2.8835 | 9.829 | 36.165
-0.18 | 3.8755 | 13.124 | 47.55
-0.17 | 5.1365 | 17.2485 | 61.12
-0.16 | 6.8815 | 22.55 | 77.65
-0.15 | 9.14 | 29.795 | 100.76
-0.14 | 12.202 | 39.005 | 128.26
-0.13 | 16.155 | 50.56 | 155.305
-0.12 | 21.403 | 65.67 | 191.65
-0.11 | 27.995 | 83.435 | 231.95
-0.1 | 36.35 | 104.21 | 273.6
-0.09 | 46.865 | 130.82 | 318.9
-0.08 | 59.61 | 162.165 | 364.9
-0.07 | 75.205 | 196.35 | 420.4
-0.06 | 94.255 | 235.15 | 475.3
-0.05 | 114.665 | 279.4 | 526.3
-0.04 | 138.665 | 327.6 | 575.1
-0.03 | 169.7 | 375.6 | 626.1
-0.02 | 201.25 | 430.45 | 682.6
-0.01 | 234.2 | 485.8 | 730.7
0 | 270.1 | 536.6 | 781.5
0.01 | 303.25 | 585.65 | 821.5
0.02 | 340.1 | 638.2 | 863
0.03 | 375.4 | 690.55 | 911
0.04 | 404.4 | 735.1 | 940
0.05 | 431.35 | 773.5 | 972.5
0.06 | 461.4 | 819.5 | 1012.5
0.07 | 483.5 | 870.5 | 1043.5
0.08 | 495.9 | 898.5 | 1062.5
0.09 | 509.9 | 929 | 1091
0.1 | 508.45 | 955 | 1119
0.11 | 514.2 | 987.5 | 1138
0.12 | 522.5 | 1022 | 1159.5
0.13 | 513 | 1038.5 | 1161
0.14 | 502.5 | 1054 | 1173.5
0.15 | 491.5 | 1074.5 | 1203
0.16 | 477 | 1096 | 1206.5
0.17 | 467 | 1102.5 | 1206.5
0.18 | 449 | 1117.5 | 1212.5
0.19 | 423.5 | 1123.5 | 1224
0.2 | 406.5 | 1135 | 1235.5
0.21 | 387 | 1152 | 1236.5
0.22 | 366.5 | 1150 | 1225
0.23 | 353 | 1156 | 1223.5
0.24 | 333.5 | 1150 | 1233
0.25 | 311 | 1151.5 | 1230
0.26 | 297.5 | 1160 | 1226.5
0.27 | 272.5 | 1144.5 | 1206
0.28 | 250 | 1139 | 1200
0.29 | 246 | 1144.5 | 1208.5
0.3 | 230 | 1137.5 | 1191.5
0.31 | 224 | 1127.5 | 1182
0.32 | 203.5 | 1118.5 | 1170
0.33 | 175.5 | 1095 | 1157
0.34 | 183 | 1086.5 | 1151.5
0.35 | 175.5 | 1082 | 1132.5
0.36 | 156.5 | 1066 | 1114.5
0.37 | 140.5 | 1052.5 | 1101.5
0.38 | 128.5 | 1016 | 1083
0.39 | 134 | 998 | 1065
0.4 | 140.5 | 992.5 | 1051
0.41 | 111 | 968 | 1026
0.42 | 91 | 947 | 1007.5
0.43 | 106.5 | 917.5 | 994
0.44 | 97 | 892 | 966
0.45 | 99.5 | 870.5 | 942.5
0.46 | 91 | 839.5 | 912
0.47 | 68 | 808 | 900
0.48 | 83.5 | 782 | 870
0.49 | 79 | 754 | 840
0.5 | 64 | 736 | 850