## IDS-VDS Characteristic (mA-mm)
VGS (V) | VDS = 0.100 V | VDS = 0.500 V | VDS = 0.900 V
-0.75 | 0.00038615 | 0.0016838 | 0.005709
-0.74 | 0.00036974 | 0.0016126 | 0.005525
-0.73 | 0.0003533 | 0.0015517 | 0.005341
-0.72 | 0.00033623 | 0.0014953 | 0.005196
-0.71 | 0.00032117 | 0.0014471 | 0.005004
-0.7 | 0.00030858 | 0.0013913 | 0.0048658
-0.69 | 0.00029384 | 0.0013333 | 0.0047187
-0.68 | 0.00027951 | 0.0012855 | 0.0045499
-0.67 | 0.00026809 | 0.0012414 | 0.0044235
-0.66 | 0.00025582 | 0.0011872 | 0.0042831
-0.65 | 0.00024262 | 0.0011517 | 0.0041282
-0.64 | 0.00023051 | 0.0011063 | 0.0040166
-0.63 | 0.00022068 | 0.0010658 | 0.0038704
-0.62 | 0.00020959 | 0.0010274 | 0.003743
-0.61 | 0.00020032 | 0.0009916 | 0.0036301
-0.6 | 0.00019211 | 0.0009482 | 0.0035072
-0.59 | 0.00018237 | 0.0009093 | 0.0034033
-0.58 | 0.00017338 | 0.0008785 | 0.0032824
-0.57 | 0.00016645 | 0.0008426 | 0.003167
-0.56 | 0.00015833 | 0.0008085 | 0.0030885
-0.55 | 0.00015099 | 0.0007805 | 0.0029714
-0.54 | 0.00014499 | 0.0007569 | 0.0028926
-0.53 | 0.0001384 | 0.0007282 | 0.002791
-0.52 | 0.00013248 | 0.0007058 | 0.0027105
-0.51 | 0.00012663 | 0.000679 | 0.0026364
-0.5 | 0.00012202 | 0.0006609 | 0.0025609
-0.49 | 0.00011771 | 0.0006407 | 0.0024915
-0.48 | 0.00011543 | 0.0006274 | 0.0024462
-0.47 | 0.00011176 | 0.0006133 | 0.0024227
-0.46 | 0.00011271 | 0.0006113 | 0.0023997
-0.45 | 0.00011303 | 0.0006122 | 0.0023967
-0.44 | 0.00011764 | 0.0006233 | 0.0024416
-0.43 | 0.0001258 | 0.0006515 | 0.0025271
-0.42 | 0.0001383 | 0.0006948 | 0.0026788
-0.41 | 0.00015778 | 0.0007603 | 0.0029019
-0.4 | 0.00018553 | 0.0008603 | 0.0032679
-0.39 | 0.00022517 | 0.0010047 | 0.0037988
-0.38 | 0.00028191 | 0.0012146 | 0.0045635
-0.37 | 0.00036069 | 0.0015043 | 0.0056649
-0.36 | 0.00047223 | 0.0019158 | 0.007254
-0.35 | 0.0006588 | 0.0024735 | 0.009446
-0.34 | 0.0008797 | 0.0032731 | 0.012514
-0.33 | 0.0011844 | 0.0043776 | 0.016761
-0.32 | 0.0016059 | 0.006052 | 0.022762
-0.31 | 0.0021716 | 0.008166 | 0.031039
-0.3 | 0.0029767 | 0.01113 | 0.042661
-0.29 | 0.0040625 | 0.01521 | 0.05864
-0.28 | 0.0055634 | 0.020677 | 0.07993
-0.27 | 0.007935 | 0.028486 | 0.11003
-0.26 | 0.010851 | 0.038971 | 0.15097
-0.25 | 0.014776 | 0.053414 | 0.20634
-0.24 | 0.020174 | 0.07373 | 0.2806
-0.23 | 0.027445 | 0.10031 | 0.38199
-0.22 | 0.037395 | 0.13609 | 0.51844
-0.21 | 0.050787 | 0.1847 | 0.7035
-0.2 | 0.07071 | 0.2482 | 0.9493
-0.19 | 0.09606 | 0.33683 | 1.2701
-0.18 | 0.13013 | 0.45596 | 1.7025
-0.17 | 0.17578 | 0.6113 | 2.2547
-0.16 | 0.23697 | 0.8161 | 2.9726
-0.15 | 0.31669 | 1.0862 | 3.8935
-0.14 | 0.42663 | 1.4454 | 5.0617
-0.13 | 0.5716 | 1.8988 | 6.526
-0.12 | 0.7572 | 2.4944 | 8.304
-0.11 | 1.0086 | 3.2535 | 10.446
-0.1 | 1.3328 | 4.2071 | 13.037
-0.09 | 1.7577 | 5.4406 | 16.067
-0.08 | 2.2913 | 6.91 | 19.573
-0.07 | 2.9754 | 8.743 | 23.62
-0.06 | 3.8279 | 10.945 | 28.138
-0.05 | 4.9043 | 13.612 | 33.228
-0.04 | 6.192 | 16.673 | 38.763
-0.03 | 7.738 | 20.259 | 44.981
-0.02 | 9.62 | 24.378 | 51.541
-0.01 | 11.825 | 29.009 | 58.82
0 | 14.396 | 34.299 | 66.48
0.01 | 17.28 | 39.945 | 74.65
0.02 | 20.52 | 46.081 | 82.94
0.03 | 24.147 | 52.938 | 92.07
0.04 | 28.07 | 59.99 | 101.3
0.05 | 32.33 | 67.66 | 110.93
0.06 | 36.77 | 75.68 | 121.07
0.07 | 41.576 | 84.3 | 131.29
0.08 | 46.498 | 93.04 | 141.9
0.09 | 51.529 | 102.26 | 152.76
0.1 | 56.678 | 111.78 | 163.81
0.11 | 61.75 | 121.54 | 174.95
0.12 | 67.04 | 131.58 | 186.63
0.13 | 72.17 | 141.96 | 198.21
0.14 | 77.24 | 152.37 | 209.95
0.15 | 82.18 | 163.07 | 221.94
0.16 | 87.12 | 174.12 | 233.76
0.17 | 91.82 | 184.91 | 245.99
0.18 | 96.41 | 196.15 | 258.14
0.19 | 100.7 | 207.4 | 270.38
0.2 | 104.79 | 218.69 | 282.68
0.21 | 108.74 | 230.27 | 294.91
0.22 | 112.6 | 241.71 | 307.31
0.23 | 116.15 | 253.23 | 319.5
0.24 | 119.61 | 264.81 | 331.86
0.25 | 122.74 | 276.46 | 344.11
0.26 | 125.61 | 287.81 | 356.3
0.27 | 128.6 | 299.32 | 368.5
0.28 | 131.18 | 310.88 | 380.65
0.29 | 133.68 | 322.28 | 392.63
0.3 | 136.14 | 333.82 | 404.56
0.31 | 138.2 | 344.88 | 416.55
0.32 | 140.35 | 356.17 | 428.3
0.33 | 142.28 | 367.33 | 439.96
0.34 | 144.07 | 378.28 | 451.58
0.35 | 145.85 | 389.13 | 462.77
0.36 | 147.55 | 399.73 | 474.13
0.37 | 148.89 | 410.38 | 485.23
0.38 | 150.38 | 420.74 | 496.19
0.39 | 151.7 | 430.89 | 506.84
0.4 | 152.88 | 440.74 | 517.36
0.41 | 154.29 | 450.53 | 527.79
0.42 | 155.17 | 460.16 | 537.99
0.43 | 156.23 | 469.39 | 547.98
0.44 | 157.37 | 478.51 | 557.63
0.45 | 158.12 | 487.17 | 567.25
0.46 | 159.18 | 495.77 | 576.4
0.47 | 159.84 | 503.97 | 585.6
0.48 | 160.67 | 511.93 | 594.4
0.49 | 161.56 | 519.66 | 602.8
0.5 | 162.35 | 526.96 | 611.5

## Tranconductance (mS-mm)
VGS (V) | VDS = 0.100 V | VDS = 0.500 V | VDS = 0.900 V
-0.75 | -0.001641 | -0.00712 | -0.0184
-0.74 | -0.0016425 | -0.006605 | -0.0184
-0.73 | -0.0016755 | -0.005865 | -0.01645
-0.72 | -0.0016065 | -0.00523 | -0.01685
-0.71 | -0.0013825 | -0.0052 | -0.01651
-0.7 | -0.0013665 | -0.00569 | -0.014265
-0.69 | -0.0014535 | -0.00529 | -0.015795
-0.68 | -0.0012875 | -0.004595 | -0.01476
-0.67 | -0.0011845 | -0.004915 | -0.01334
-0.66 | -0.0012735 | -0.004485 | -0.014765
-0.65 | -0.0012655 | -0.004045 | -0.013325
-0.64 | -0.001097 | -0.004295 | -0.01289
-0.63 | -0.001046 | -0.003945 | -0.01368
-0.62 | -0.001018 | -0.00371 | -0.012015
-0.61 | -0.000874 | -0.00396 | -0.01179
-0.6 | -0.0008975 | -0.004115 | -0.01134
-0.59 | -0.0009365 | -0.003485 | -0.01124
-0.58 | -0.000796 | -0.003335 | -0.011815
-0.57 | -0.0007525 | -0.0035 | -0.009695
-0.56 | -0.000773 | -0.003105 | -0.00978
-0.55 | -0.000667 | -0.00258 | -0.009795
-0.54 | -0.0006295 | -0.002615 | -0.00902
-0.53 | -0.0006255 | -0.002555 | -0.009105
-0.52 | -0.0005885 | -0.00246 | -0.00773
-0.51 | -0.000523 | -0.002245 | -0.00748
-0.5 | -0.000446 | -0.001915 | -0.007245
-0.49 | -0.0003295 | -0.001675 | -0.005735
-0.48 | -0.0002975 | -0.00137 | -0.00344
-0.47 | -0.000136 | -0.000805 | -0.002325
-0.46 | 6.35e-05 | -5.5e-05 | -0.0013
-0.45 | 0.0002465 | 0.0006 | 0.002095
-0.44 | 0.0006385 | 0.001965 | 0.00652
-0.43 | 0.001033 | 0.003575 | 0.01186
-0.42 | 0.001599 | 0.00544 | 0.01874
-0.41 | 0.0023615 | 0.008275 | 0.029455
-0.4 | 0.0033695 | 0.01222 | 0.044845
-0.39 | 0.004819 | 0.017715 | 0.06478
-0.38 | 0.006776 | 0.02498 | 0.093305
-0.37 | 0.009516 | 0.03506 | 0.134525
-0.36 | 0.0149055 | 0.04846 | 0.189055
-0.35 | 0.0203735 | 0.067865 | 0.263
-0.34 | 0.02628 | 0.095205 | 0.36575
-0.33 | 0.03631 | 0.138945 | 0.5124
-0.32 | 0.04936 | 0.18942 | 0.7139
-0.31 | 0.06854 | 0.2539 | 0.99495
-0.3 | 0.094545 | 0.3522 | 1.38005
-0.29 | 0.129335 | 0.47735 | 1.86345
-0.28 | 0.193625 | 0.6638 | 2.5695
-0.27 | 0.26438 | 0.9147 | 3.552
-0.26 | 0.34205 | 1.2464 | 4.8155
-0.25 | 0.46615 | 1.73795 | 6.4815
-0.24 | 0.63345 | 2.3448 | 8.7825
-0.23 | 0.86105 | 3.118 | 11.892
-0.22 | 1.1671 | 4.2195 | 16.0755
-0.21 | 1.66575 | 5.6055 | 21.543
-0.2 | 2.26365 | 7.6065 | 28.33
-0.19 | 2.971 | 10.388 | 37.66
-0.18 | 3.986 | 13.7235 | 49.23
-0.17 | 5.342 | 18.007 | 63.505
-0.16 | 7.0455 | 23.745 | 81.94
-0.15 | 9.483 | 31.465 | 104.455
-0.14 | 12.7455 | 40.63 | 131.625
-0.13 | 16.5285 | 52.45 | 162.115
-0.12 | 21.85 | 67.735 | 196
-0.11 | 28.78 | 85.635 | 236.65
-0.1 | 37.455 | 109.355 | 281.05
-0.09 | 47.925 | 135.145 | 326.8
-0.08 | 60.885 | 165.12 | 377.65
-0.07 | 76.83 | 201.75 | 428.25
-0.06 | 96.445 | 243.45 | 480.4
-0.05 | 118.205 | 286.4 | 531.25
-0.04 | 141.685 | 332.35 | 587.65
-0.03 | 171.4 | 385.25 | 638.9
-0.02 | 204.35 | 437.5 | 691.95
-0.01 | 238.8 | 496.05 | 746.95
0 | 272.75 | 546.8 | 791.5
0.01 | 306.2 | 589.1 | 823
0.02 | 343.35 | 649.65 | 871
0.03 | 377.5 | 695.45 | 918
0.04 | 409.15 | 736.1 | 943
0.05 | 435 | 784.5 | 988.5
0.06 | 462.3 | 832 | 1018
0.07 | 486.4 | 868 | 1041.5
0.08 | 497.65 | 898 | 1073.5
0.09 | 509 | 937 | 1095.5
0.1 | 511.05 | 964 | 1109.5
0.11 | 518.1 | 990 | 1141
0.12 | 521 | 1021 | 1163
0.13 | 510 | 1039.5 | 1166
0.14 | 500.5 | 1055.5 | 1186.5
0.15 | 494 | 1087.5 | 1190.5
0.16 | 482 | 1092 | 1202.5
0.17 | 464.5 | 1101.5 | 1219
0.18 | 444 | 1124.5 | 1219.5
0.19 | 419 | 1127 | 1227
0.2 | 402 | 1143.5 | 1226.5
0.21 | 390.5 | 1151 | 1231.5
0.22 | 370.5 | 1148 | 1229.5
0.23 | 350.5 | 1155 | 1227.5
0.24 | 329.5 | 1161.5 | 1230.5
0.25 | 300 | 1150 | 1222
0.26 | 293 | 1143 | 1219.5
0.27 | 278.5 | 1153.5 | 1217.5
0.28 | 254 | 1148 | 1206.5
0.29 | 248 | 1147 | 1195.5
0.3 | 226 | 1130 | 1196
0.31 | 210.5 | 1117.5 | 1187
0.32 | 204 | 1122.5 | 1170.5
0.33 | 186 | 1105.5 | 1164
0.34 | 178.5 | 1090 | 1140.5
0.35 | 174 | 1072.5 | 1127.5
0.36 | 152 | 1062.5 | 1123
0.37 | 141.5 | 1050.5 | 1103
0.38 | 140.5 | 1025.5 | 1080.5
0.39 | 125 | 1000 | 1058.5
0.4 | 129.5 | 982 | 1047.5
0.41 | 114.5 | 971 | 1031.5
0.42 | 97 | 943 | 1009.5
0.43 | 110 | 917.5 | 982
0.44 | 94.5 | 889 | 963.5
0.45 | 90.5 | 863 | 938.5
0.46 | 86 | 840 | 917.5
0.47 | 74.5 | 808 | 900
0.48 | 86 | 784.5 | 860
0.49 | 84 | 751.5 | 855
0.5 | 79 | 730 | 870