## IDS-VDS Characteristic (mA-mm)
VGS (V) | VDS = 0.100 V | VDS = 0.500 V | VDS = 0.900 V
-0.75 | 0.00038704 | 0.0016603 | 0.005628
-0.74 | 0.00036851 | 0.0016105 | 0.005435
-0.73 | 0.0003496 | 0.0015526 | 0.005265
-0.72 | 0.00033697 | 0.0014986 | 0.005087
-0.71 | 0.00031885 | 0.0014429 | 0.0049481
-0.7 | 0.00030338 | 0.0013921 | 0.0047975
-0.69 | 0.00029162 | 0.0013306 | 0.0046287
-0.68 | 0.00028167 | 0.0012817 | 0.00451
-0.67 | 0.00026667 | 0.0012356 | 0.0043606
-0.66 | 0.00025377 | 0.0011976 | 0.0042275
-0.65 | 0.00024202 | 0.0011523 | 0.0041005
-0.64 | 0.00023182 | 0.0011068 | 0.0039598
-0.63 | 0.00022021 | 0.0010672 | 0.0038411
-0.62 | 0.00021295 | 0.0010242 | 0.0036832
-0.61 | 0.00019922 | 0.0009911 | 0.0035615
-0.6 | 0.0001887 | 0.000951 | 0.0034633
-0.59 | 0.00018145 | 0.0009146 | 0.0033545
-0.58 | 0.00017318 | 0.0008805 | 0.0032479
-0.57 | 0.00016519 | 0.0008482 | 0.0031315
-0.56 | 0.00015824 | 0.0008091 | 0.0030218
-0.55 | 0.00015111 | 0.0007861 | 0.0029407
-0.54 | 0.00014426 | 0.0007553 | 0.0028499
-0.53 | 0.00013747 | 0.0007261 | 0.0027466
-0.52 | 0.00013096 | 0.0006996 | 0.0026738
-0.51 | 0.00012568 | 0.0006776 | 0.0025868
-0.5 | 0.00012118 | 0.000657 | 0.0025265
-0.49 | 0.00011744 | 0.0006351 | 0.0024678
-0.48 | 0.00011374 | 0.0006235 | 0.0024093
-0.47 | 0.0001124 | 0.0006156 | 0.0023829
-0.46 | 0.00011181 | 0.0006114 | 0.0023754
-0.45 | 0.00011419 | 0.000612 | 0.0023878
-0.44 | 0.00011903 | 0.0006247 | 0.0024193
-0.43 | 0.00012682 | 0.0006507 | 0.0025228
-0.42 | 0.00013881 | 0.0006922 | 0.0026698
-0.41 | 0.00015778 | 0.0007606 | 0.0029049
-0.4 | 0.00018492 | 0.0008611 | 0.0032657
-0.39 | 0.00022418 | 0.0010072 | 0.0037988
-0.38 | 0.00028047 | 0.0012128 | 0.0045557
-0.37 | 0.00035908 | 0.0015106 | 0.0056561
-0.36 | 0.00046724 | 0.001917 | 0.007275
-0.35 | 0.0006531 | 0.0024859 | 0.009399
-0.34 | 0.0008746 | 0.0032747 | 0.012496
-0.33 | 0.0011765 | 0.0043753 | 0.016751
-0.32 | 0.0015913 | 0.00606 | 0.022688
-0.31 | 0.0021662 | 0.008199 | 0.030871
-0.3 | 0.0029601 | 0.011138 | 0.04253
-0.29 | 0.0040424 | 0.01515 | 0.05818
-0.28 | 0.0055036 | 0.020685 | 0.08024
-0.27 | 0.007925 | 0.028332 | 0.10971
-0.26 | 0.010784 | 0.038884 | 0.14993
-0.25 | 0.014706 | 0.053242 | 0.20516
-0.24 | 0.019928 | 0.07348 | 0.27887
-0.23 | 0.027312 | 0.09943 | 0.38113
-0.22 | 0.03713 | 0.1355 | 0.51345
-0.21 | 0.050516 | 0.18376 | 0.7005
-0.2 | 0.07026 | 0.24806 | 0.9384
-0.19 | 0.09492 | 0.33605 | 1.2604
-0.18 | 0.12855 | 0.44942 | 1.6908
-0.17 | 0.17389 | 0.6071 | 2.2364
-0.16 | 0.23299 | 0.8125 | 2.9411
-0.15 | 0.3132 | 1.0749 | 3.8658
-0.14 | 0.42056 | 1.4294 | 5.0185
-0.13 | 0.56161 | 1.885 | 6.485
-0.12 | 0.7524 | 2.4608 | 8.216
-0.11 | 0.9963 | 3.2248 | 10.382
-0.1 | 1.319 | 4.1709 | 12.957
-0.09 | 1.7383 | 5.3732 | 15.99
-0.08 | 2.2686 | 6.842 | 19.496
-0.07 | 2.9465 | 8.634 | 23.468
-0.06 | 3.7969 | 10.825 | 27.96
-0.05 | 4.8483 | 13.472 | 33.053
-0.04 | 6.12 | 16.541 | 38.63
-0.03 | 7.685 | 20.175 | 44.676
-0.02 | 9.533 | 24.143 | 51.296
-0.01 | 11.74 | 28.78 | 58.49
0 | 14.276 | 33.968 | 66.22
0.01 | 17.162 | 39.681 | 74.26
0.02 | 20.37 | 45.777 | 82.71
0.03 | 23.992 | 52.553 | 91.6
0.04 | 27.879 | 59.57 | 100.96
0.05 | 32.116 | 67.27 | 110.6
0.06 | 36.618 | 75.39 | 120.58
0.07 | 41.369 | 83.87 | 131
0.08 | 46.315 | 92.72 | 141.36
0.09 | 51.324 | 101.76 | 152.34
0.1 | 56.474 | 111.3 | 163.33
0.11 | 61.53 | 121.1 | 174.53
0.12 | 66.8 | 131.16 | 186.06
0.13 | 71.97 | 141.38 | 197.69
0.14 | 77.08 | 151.8 | 209.39
0.15 | 82.1 | 162.52 | 221.28
0.16 | 87.05 | 173.47 | 233.36
0.17 | 91.72 | 184.43 | 245.21
0.18 | 96.19 | 195.35 | 257.47
0.19 | 100.52 | 206.75 | 269.67
0.2 | 104.73 | 218.09 | 281.87
0.21 | 108.81 | 229.57 | 294.35
0.22 | 112.6 | 241.13 | 306.38
0.23 | 116.13 | 252.49 | 318.81
0.24 | 119.46 | 264.02 | 331.02
0.25 | 122.76 | 275.68 | 343.36
0.26 | 125.69 | 287.18 | 355.61
0.27 | 128.59 | 298.56 | 367.56
0.28 | 131.29 | 310.02 | 379.81
0.29 | 133.68 | 321.49 | 391.74
0.3 | 136.19 | 332.92 | 403.83
0.31 | 138.19 | 344.19 | 415.58
0.32 | 140.3 | 355.26 | 427.45
0.33 | 142.36 | 366.5 | 439.04
0.34 | 144.26 | 377.43 | 450.61
0.35 | 145.89 | 388.21 | 462.03
0.36 | 147.49 | 398.97 | 473.02
0.37 | 149.04 | 409.47 | 484.28
0.38 | 150.53 | 419.86 | 495.16
0.39 | 152.04 | 429.93 | 505.86
0.4 | 153.08 | 439.93 | 516.4
0.41 | 154.2 | 449.62 | 526.66
0.42 | 155.45 | 459.22 | 537.04
0.43 | 156.35 | 468.53 | 546.99
0.44 | 157.53 | 477.52 | 556.76
0.45 | 158.27 | 486.3 | 566.13
0.46 | 159.24 | 494.85 | 575.4
0.47 | 160.11 | 503.13 | 584.2
0.48 | 160.96 | 511.06 | 593.6
0.49 | 161.67 | 518.71 | 601.8
0.5 | 162.43 | 526.14 | 610.3

## Tranconductance (mS-mm)
VGS (V) | VDS = 0.100 V | VDS = 0.500 V | VDS = 0.900 V
-0.75 | -0.001853 | -0.00498 | -0.0193
-0.74 | -0.001872 | -0.005385 | -0.01815
-0.73 | -0.001577 | -0.005595 | -0.0174
-0.72 | -0.0015375 | -0.005485 | -0.015845
-0.71 | -0.0016795 | -0.005325 | -0.014475
-0.7 | -0.0013615 | -0.005615 | -0.01597
-0.69 | -0.0010855 | -0.00552 | -0.014375
-0.68 | -0.0012475 | -0.00475 | -0.013405
-0.67 | -0.001395 | -0.004205 | -0.014125
-0.66 | -0.0012325 | -0.004165 | -0.013005
-0.65 | -0.0010975 | -0.00454 | -0.013385
-0.64 | -0.0010905 | -0.004255 | -0.01297
-0.63 | -0.0009435 | -0.00413 | -0.01383
-0.62 | -0.0010495 | -0.003805 | -0.01398
-0.61 | -0.0012125 | -0.00366 | -0.010995
-0.6 | -0.0008885 | -0.003825 | -0.01035
-0.59 | -0.000776 | -0.003525 | -0.01077
-0.58 | -0.000813 | -0.00332 | -0.01115
-0.57 | -0.000747 | -0.00357 | -0.011305
-0.56 | -0.000704 | -0.003105 | -0.00954
-0.55 | -0.000699 | -0.00269 | -0.008595
-0.54 | -0.000682 | -0.003 | -0.009705
-0.53 | -0.000665 | -0.002785 | -0.008805
-0.52 | -0.0005895 | -0.002425 | -0.00799
-0.51 | -0.000489 | -0.00213 | -0.007365
-0.5 | -0.000412 | -0.002125 | -0.00595
-0.49 | -0.000372 | -0.001675 | -0.00586
-0.48 | -0.000252 | -0.000975 | -0.004245
-0.47 | -9.65e-05 | -0.000605 | -0.001695
-0.46 | 8.95e-05 | -0.00018 | 0.000245
-0.45 | 0.000361 | 0.000665 | 0.002195
-0.44 | 0.0006315 | 0.001935 | 0.00675
-0.43 | 0.000989 | 0.003375 | 0.012525
-0.42 | 0.001548 | 0.005495 | 0.019105
-0.41 | 0.0023055 | 0.008445 | 0.029795
-0.4 | 0.00332 | 0.01233 | 0.044695
-0.39 | 0.0047775 | 0.017585 | 0.0645
-0.38 | 0.006745 | 0.02517 | 0.092865
-0.37 | 0.0093385 | 0.03521 | 0.135965
-0.36 | 0.014701 | 0.048765 | 0.187145
-0.35 | 0.020368 | 0.067885 | 0.26105
-0.34 | 0.02617 | 0.09447 | 0.3676
-0.33 | 0.035835 | 0.139265 | 0.5096
-0.32 | 0.049485 | 0.191185 | 0.706
-0.31 | 0.06844 | 0.2539 | 0.9921
-0.3 | 0.09381 | 0.34755 | 1.36545
-0.29 | 0.127175 | 0.47735 | 1.8855
-0.28 | 0.19413 | 0.6591 | 2.5765
-0.27 | 0.26402 | 0.90995 | 3.4845
-0.26 | 0.33905 | 1.2455 | 4.7725
-0.25 | 0.4572 | 1.7298 | 6.447
-0.24 | 0.6303 | 2.3094 | 8.7985
-0.23 | 0.8601 | 3.101 | 11.729
-0.22 | 1.1602 | 4.2165 | 15.9685
-0.21 | 1.6565 | 5.628 | 21.2475
-0.2 | 2.2202 | 7.6145 | 27.995
-0.19 | 2.9145 | 10.068 | 37.62
-0.18 | 3.9485 | 13.5525 | 48.8
-0.17 | 5.222 | 18.154 | 62.515
-0.16 | 6.9655 | 23.39 | 81.47
-0.15 | 9.3785 | 30.845 | 103.87
-0.14 | 12.4205 | 40.505 | 130.96
-0.13 | 16.592 | 51.57 | 159.875
-0.12 | 21.7345 | 66.99 | 194.85
-0.11 | 28.33 | 85.505 | 237.05
-0.1 | 37.1 | 107.42 | 280.4
-0.09 | 47.48 | 133.555 | 326.95
-0.08 | 60.41 | 163.04 | 373.9
-0.07 | 76.415 | 199.15 | 423.2
-0.06 | 95.09 | 241.9 | 479.25
-0.05 | 116.155 | 285.8 | 533.5
-0.04 | 141.835 | 335.15 | 581.15
-0.03 | 170.65 | 380.1 | 633.3
-0.02 | 202.75 | 430.25 | 690.7
-0.01 | 237.15 | 491.25 | 746.2
0 | 271.1 | 545.05 | 788.5
0.01 | 304.7 | 590.45 | 824.5
0.02 | 341.5 | 643.6 | 867
0.03 | 375.45 | 689.65 | 912.5
0.04 | 406.2 | 735.85 | 950
0.05 | 436.95 | 791 | 981
0.06 | 462.65 | 830 | 1020
0.07 | 484.85 | 866.5 | 1039
0.08 | 497.75 | 894.5 | 1067
0.09 | 507.95 | 929 | 1098.5
0.1 | 510.3 | 967 | 1109.5
0.11 | 516.3 | 993 | 1136.5
0.12 | 522 | 1014 | 1158
0.13 | 514 | 1032 | 1166.5
0.14 | 506.5 | 1057 | 1179.5
0.15 | 498.5 | 1083.5 | 1198.5
0.16 | 481 | 1095.5 | 1196.5
0.17 | 457 | 1094 | 1205.5
0.18 | 440 | 1116 | 1223
0.19 | 427 | 1137 | 1220
0.2 | 414.5 | 1141 | 1234
0.21 | 393.5 | 1152 | 1225.5
0.22 | 366 | 1146 | 1223
0.23 | 343 | 1144.5 | 1232
0.24 | 331.5 | 1159.5 | 1227.5
0.25 | 311.5 | 1158 | 1229.5
0.26 | 291.5 | 1144 | 1210
0.27 | 280 | 1142 | 1210
0.28 | 254.5 | 1146.5 | 1209
0.29 | 245 | 1145 | 1201
0.3 | 225.5 | 1135 | 1192
0.31 | 205.5 | 1117 | 1181
0.32 | 208.5 | 1115.5 | 1173
0.33 | 198 | 1108.5 | 1158
0.34 | 176.5 | 1085.5 | 1149.5
0.35 | 161.5 | 1077 | 1120.5
0.36 | 157.5 | 1063 | 1112.5
0.37 | 152 | 1044.5 | 1107
0.38 | 150 | 1023 | 1079
0.39 | 127.5 | 1003.5 | 1062
0.4 | 108 | 984.5 | 1040
0.41 | 118.5 | 964.5 | 1032
0.42 | 107.5 | 945.5 | 1016.5
0.43 | 104 | 915 | 986
0.44 | 96 | 888.5 | 957
0.45 | 85.5 | 866.5 | 932
0.46 | 92 | 841.5 | 903.5
0.47 | 86 | 810.5 | 910
0.48 | 78 | 779 | 880
0.49 | 73.5 | 754 | 835
0.5 | 76 | 743 | 850